## IDS-VDS Characteristic (mA-mm)
VGS (V) | VDS = 0.100 V | VDS = 0.500 V | VDS = 0.900 V
-0.75 | 0.0006155 | 0.0025887 | 0.008576
-0.74 | 0.0005881 | 0.0025126 | 0.00833
-0.73 | 0.0005619 | 0.0024145 | 0.008071
-0.72 | 0.0005386 | 0.0023345 | 0.00783
-0.71 | 0.0005168 | 0.0022516 | 0.00758
-0.7 | 0.00049308 | 0.002172 | 0.0074
-0.69 | 0.00046874 | 0.0020906 | 0.007167
-0.68 | 0.00044633 | 0.0020091 | 0.006955
-0.67 | 0.00042303 | 0.0019318 | 0.00674
-0.66 | 0.00040305 | 0.0018653 | 0.006495
-0.65 | 0.00038514 | 0.0017954 | 0.006296
-0.64 | 0.00037051 | 0.0017276 | 0.006105
-0.63 | 0.00035496 | 0.0016606 | 0.00592
-0.62 | 0.00033732 | 0.0016102 | 0.005729
-0.61 | 0.00032329 | 0.0015474 | 0.005607
-0.6 | 0.00030836 | 0.0014946 | 0.005416
-0.59 | 0.00029405 | 0.0014367 | 0.005251
-0.58 | 0.00028135 | 0.0013847 | 0.00507
-0.57 | 0.00026446 | 0.0013323 | 0.0049211
-0.56 | 0.00025242 | 0.0012783 | 0.0047582
-0.55 | 0.00024229 | 0.0012362 | 0.0046147
-0.54 | 0.00023096 | 0.0011973 | 0.004498
-0.53 | 0.00021842 | 0.0011426 | 0.004338
-0.52 | 0.0002105 | 0.0011006 | 0.0042154
-0.51 | 0.00019845 | 0.0010693 | 0.0040915
-0.5 | 0.00019227 | 0.0010336 | 0.0039877
-0.49 | 0.00018434 | 0.0009968 | 0.0038922
-0.48 | 0.00017633 | 0.0009673 | 0.0037701
-0.47 | 0.00017158 | 0.0009391 | 0.0036942
-0.46 | 0.00016742 | 0.0009204 | 0.0036173
-0.45 | 0.00016523 | 0.0009124 | 0.0035933
-0.44 | 0.00016772 | 0.0009096 | 0.003585
-0.43 | 0.00017336 | 0.0009236 | 0.003627
-0.42 | 0.00018421 | 0.0009529 | 0.0037414
-0.41 | 0.00020156 | 0.0010074 | 0.0039168
-0.4 | 0.00022902 | 0.0011024 | 0.0042088
-0.39 | 0.00026898 | 0.001232 | 0.0046816
-0.38 | 0.00032714 | 0.0014167 | 0.0053467
-0.37 | 0.00040876 | 0.0016983 | 0.006401
-0.36 | 0.00052493 | 0.0020786 | 0.007824
-0.35 | 0.0007226 | 0.0026319 | 0.009835
-0.34 | 0.0009604 | 0.0034085 | 0.012721
-0.33 | 0.0012831 | 0.0044687 | 0.016611
-0.32 | 0.001734 | 0.006061 | 0.022359
-0.31 | 0.0023426 | 0.008117 | 0.030121
-0.3 | 0.0032019 | 0.01099 | 0.041148
-0.29 | 0.0043728 | 0.014978 | 0.055994
-0.28 | 0.006202 | 0.020391 | 0.0769
-0.27 | 0.008437 | 0.02787 | 0.10558
-0.26 | 0.01152 | 0.038097 | 0.14374
-0.25 | 0.015708 | 0.05187 | 0.19641
-0.24 | 0.021422 | 0.07198 | 0.26894
-0.23 | 0.029183 | 0.09745 | 0.36561
-0.22 | 0.039752 | 0.13233 | 0.49716
-0.21 | 0.054029 | 0.17849 | 0.6735
-0.2 | 0.0748 | 0.24254 | 0.9022
-0.19 | 0.10132 | 0.32781 | 1.2194
-0.18 | 0.13728 | 0.44216 | 1.6345
-0.17 | 0.18504 | 0.5935 | 2.1594
-0.16 | 0.249 | 0.7924 | 2.8625
-0.15 | 0.33402 | 1.0523 | 3.7199
-0.14 | 0.44757 | 1.3927 | 4.8562
-0.13 | 0.5977 | 1.8457 | 6.289
-0.12 | 0.7964 | 2.4238 | 8.004
-0.11 | 1.0537 | 3.1535 | 10.108
-0.1 | 1.3931 | 4.0942 | 12.59
-0.09 | 1.8302 | 5.2652 | 15.586
-0.08 | 2.3925 | 6.722 | 19.031
-0.07 | 3.0956 | 8.511 | 22.919
-0.06 | 3.9826 | 10.683 | 27.391
-0.05 | 5.0897 | 13.23 | 32.422
-0.04 | 6.363 | 16.263 | 37.914
-0.03 | 7.986 | 19.797 | 43.965
-0.02 | 9.887 | 23.832 | 50.458
-0.01 | 12.128 | 28.418 | 57.56
0 | 14.742 | 33.489 | 65.25
0.01 | 17.679 | 39.159 | 73.25
0.02 | 20.941 | 45.27 | 81.66
0.03 | 24.601 | 51.992 | 90.49
0.04 | 28.622 | 59.02 | 99.9
0.05 | 32.846 | 66.68 | 109.57
0.06 | 37.423 | 74.78 | 119.51
0.07 | 42.179 | 83.16 | 129.93
0.08 | 47.094 | 91.94 | 140.36
0.09 | 52.146 | 101.1 | 151.26
0.1 | 57.25 | 110.54 | 162.27
0.11 | 62.43 | 120.24 | 173.61
0.12 | 67.72 | 130.34 | 185.13
0.13 | 72.91 | 140.56 | 196.74
0.14 | 78.07 | 151.04 | 208.41
0.15 | 83.06 | 161.7 | 220.4
0.16 | 87.98 | 172.54 | 232.57
0.17 | 92.64 | 183.62 | 244.47
0.18 | 97.18 | 194.72 | 256.72
0.19 | 101.58 | 205.95 | 268.88
0.2 | 105.85 | 217.35 | 281.15
0.21 | 109.91 | 228.73 | 293.75
0.22 | 113.81 | 240.39 | 305.87
0.23 | 117.19 | 251.85 | 318.25
0.24 | 120.62 | 263.46 | 330.59
0.25 | 123.94 | 275.06 | 343.04
0.26 | 127.14 | 286.63 | 355.22
0.27 | 130.05 | 298.18 | 367.37
0.28 | 132.8 | 309.68 | 379.52
0.29 | 135.1 | 321.22 | 391.66
0.3 | 137.58 | 332.6 | 403.79
0.31 | 140.05 | 343.95 | 415.53
0.32 | 142.18 | 355.22 | 427.34
0.33 | 144.14 | 366.47 | 439.16
0.34 | 145.81 | 377.55 | 450.66
0.35 | 147.51 | 388.25 | 462.2
0.36 | 149.49 | 399.1 | 473.26
0.37 | 151 | 409.81 | 484.56
0.38 | 152.38 | 420.28 | 495.55
0.39 | 153.65 | 430.47 | 506.34
0.4 | 154.92 | 440.38 | 516.92
0.41 | 156.33 | 450.29 | 527.2
0.42 | 157.54 | 460 | 537.64
0.43 | 158.31 | 469.47 | 547.62
0.44 | 159.37 | 478.49 | 557.48
0.45 | 160.63 | 487.36 | 567.02
0.46 | 161.46 | 496.08 | 576.4
0.47 | 162.35 | 504.43 | 585.4
0.48 | 163 | 512.61 | 594.2
0.49 | 163.61 | 520.3 | 603
0.5 | 164.91 | 527.8 | 611.1

## Tranconductance (mS-mm)
VGS (V) | VDS = 0.100 V | VDS = 0.500 V | VDS = 0.900 V
-0.75 | -0.00274 | -0.00761 | -0.0246
-0.74 | -0.00268 | -0.00871 | -0.02525
-0.73 | -0.002475 | -0.008905 | -0.025
-0.72 | -0.002255 | -0.008145 | -0.02455
-0.71 | -0.002276 | -0.008125 | -0.0215
-0.7 | -0.002403 | -0.00805 | -0.02065
-0.69 | -0.0023375 | -0.008145 | -0.02225
-0.68 | -0.0022855 | -0.00794 | -0.02135
-0.67 | -0.002164 | -0.00719 | -0.023
-0.66 | -0.0018945 | -0.00682 | -0.0222
-0.65 | -0.001627 | -0.006885 | -0.0195
-0.64 | -0.001509 | -0.00674 | -0.0188
-0.63 | -0.0016595 | -0.00587 | -0.0188
-0.62 | -0.0015835 | -0.00566 | -0.01565
-0.61 | -0.001448 | -0.00578 | -0.01565
-0.6 | -0.001462 | -0.005535 | -0.0178
-0.59 | -0.0013505 | -0.005495 | -0.0173
-0.58 | -0.0014795 | -0.00522 | -0.016495
-0.57 | -0.0014465 | -0.00532 | -0.01559
-0.56 | -0.0011085 | -0.004805 | -0.01532
-0.55 | -0.001073 | -0.00405 | -0.01301
-0.54 | -0.0011935 | -0.00468 | -0.013835
-0.53 | -0.001023 | -0.004835 | -0.01413
-0.52 | -0.0009985 | -0.003665 | -0.012325
-0.51 | -0.0009115 | -0.00335 | -0.011385
-0.5 | -0.0007055 | -0.003625 | -0.009965
-0.49 | -0.000797 | -0.003315 | -0.01088
-0.48 | -0.000638 | -0.002885 | -0.0099
-0.47 | -0.0004455 | -0.002345 | -0.00764
-0.46 | -0.0003175 | -0.001335 | -0.005045
-0.45 | 1.5e-05 | -0.00054 | -0.001615
-0.44 | 0.0004065 | 0.00056 | 0.001685
-0.43 | 0.0008245 | 0.002165 | 0.00782
-0.42 | 0.00141 | 0.00419 | 0.01449
-0.41 | 0.0022405 | 0.007475 | 0.02337
-0.4 | 0.003371 | 0.01123 | 0.03824
-0.39 | 0.004906 | 0.015715 | 0.056895
-0.38 | 0.006989 | 0.023315 | 0.08597
-0.37 | 0.0098895 | 0.033095 | 0.123865
-0.36 | 0.015692 | 0.04668 | 0.1717
-0.35 | 0.0217735 | 0.066495 | 0.24485
-0.34 | 0.028025 | 0.09184 | 0.3388
-0.33 | 0.03868 | 0.132625 | 0.4819
-0.32 | 0.052975 | 0.182415 | 0.6755
-0.31 | 0.073395 | 0.24645 | 0.93945
-0.3 | 0.10151 | 0.34305 | 1.29365
-0.29 | 0.150005 | 0.47005 | 1.7876
-0.28 | 0.20321 | 0.6446 | 2.4793
-0.27 | 0.2659 | 0.8853 | 3.342
-0.26 | 0.36355 | 1.2 | 4.5415
-0.25 | 0.4951 | 1.69415 | 6.26
-0.24 | 0.67375 | 2.279 | 8.46
-0.23 | 0.9165 | 3.0175 | 11.411
-0.22 | 1.2423 | 4.052 | 15.3945
-0.21 | 1.7524 | 5.5105 | 20.252
-0.2 | 2.36455 | 7.466 | 27.295
-0.19 | 3.124 | 9.981 | 36.615
-0.18 | 4.186 | 13.2845 | 47
-0.17 | 5.586 | 17.512 | 61.4
-0.16 | 7.449 | 22.94 | 78.025
-0.15 | 9.9285 | 30.015 | 99.685
-0.14 | 13.184 | 39.67 | 128.455
-0.13 | 17.4415 | 51.555 | 157.39
-0.12 | 22.8 | 65.39 | 190.95
-0.11 | 29.835 | 83.52 | 229.3
-0.1 | 38.825 | 105.585 | 273.9
-0.09 | 49.97 | 131.39 | 322.05
-0.08 | 63.27 | 162.29 | 366.65
-0.07 | 79.505 | 198.05 | 418
-0.06 | 99.705 | 235.95 | 475.15
-0.05 | 119.02 | 279 | 526.15
-0.04 | 144.815 | 328.35 | 577.15
-0.03 | 176.2 | 378.45 | 627.2
-0.02 | 207.1 | 431.05 | 679.75
-0.01 | 242.75 | 482.85 | 739.6
0 | 277.55 | 537.05 | 784.5
0.01 | 309.95 | 589.05 | 820.5
0.02 | 346.1 | 641.65 | 862
0.03 | 384.05 | 687.5 | 912
0.04 | 412.25 | 734.4 | 954
0.05 | 440.05 | 788 | 980.5
0.06 | 466.65 | 824 | 1018
0.07 | 483.55 | 858 | 1042.5
0.08 | 498.35 | 897 | 1066.5
0.09 | 507.8 | 930 | 1095.5
0.1 | 514.2 | 957 | 1117.5
0.11 | 523.5 | 990 | 1143
0.12 | 524 | 1016 | 1156.5
0.13 | 517.5 | 1035 | 1164
0.14 | 507.5 | 1057 | 1183
0.15 | 495.5 | 1075 | 1208
0.16 | 479 | 1096 | 1203.5
0.17 | 460 | 1109 | 1207.5
0.18 | 447 | 1116.5 | 1220.5
0.19 | 433.5 | 1131.5 | 1221.5
0.2 | 416.5 | 1139 | 1243.5
0.21 | 398 | 1152 | 1236
0.22 | 364 | 1156 | 1225
0.23 | 340.5 | 1153.5 | 1236
0.24 | 337.5 | 1160.5 | 1239.5
0.25 | 326 | 1158.5 | 1231.5
0.26 | 305.5 | 1156 | 1216.5
0.27 | 283 | 1152.5 | 1215
0.28 | 252.5 | 1152 | 1214.5
0.29 | 239 | 1146 | 1213.5
0.3 | 247.5 | 1136.5 | 1193.5
0.31 | 230 | 1131 | 1177.5
0.32 | 204.5 | 1126 | 1181.5
0.33 | 181.5 | 1116.5 | 1166
0.34 | 168.5 | 1089 | 1152
0.35 | 184 | 1077.5 | 1130
0.36 | 174.5 | 1078 | 1118
0.37 | 144.5 | 1059 | 1114.5
0.38 | 132.5 | 1033 | 1089
0.39 | 127 | 1005 | 1068.5
0.4 | 134 | 991 | 1043
0.41 | 131 | 981 | 1036
0.42 | 99 | 959 | 1021
0.43 | 91.5 | 924.5 | 992
0.44 | 116 | 894.5 | 970
0.45 | 104.5 | 879.5 | 946
0.46 | 86 | 853.5 | 919
0.47 | 77 | 826.5 | 890
0.48 | 63 | 793.5 | 880
0.49 | 95.5 | 759.5 | 845
0.5 | 130 | 750 | 810