## IDS-VDS Characteristic (mA-mm)
VGS (V) | VDS = 0.100 V | VDS = 0.500 V | VDS = 0.900 V
-0.75 | 0.0006258 | 0.0026385 | 0.008861
-0.74 | 0.0005892 | 0.0025613 | 0.008528
-0.73 | 0.0005663 | 0.0024541 | 0.008306
-0.72 | 0.0005404 | 0.0023529 | 0.00809
-0.71 | 0.0005189 | 0.0022721 | 0.007818
-0.7 | 0.00049038 | 0.0022022 | 0.007606
-0.69 | 0.00047318 | 0.0021363 | 0.007368
-0.68 | 0.00044921 | 0.002056 | 0.00713
-0.67 | 0.00042908 | 0.0019773 | 0.006945
-0.66 | 0.00040838 | 0.0019087 | 0.006715
-0.65 | 0.00039074 | 0.0018482 | 0.006505
-0.64 | 0.0003742 | 0.0017919 | 0.006307
-0.63 | 0.00035497 | 0.0017075 | 0.006106
-0.62 | 0.00033938 | 0.0016363 | 0.005911
-0.61 | 0.00032324 | 0.0015826 | 0.005755
-0.6 | 0.00030765 | 0.0015271 | 0.005563
-0.59 | 0.00029297 | 0.0014729 | 0.005379
-0.58 | 0.00027981 | 0.0014134 | 0.005198
-0.57 | 0.0002666 | 0.0013616 | 0.005047
-0.56 | 0.00025711 | 0.0013156 | 0.0048703
-0.55 | 0.00024324 | 0.0012605 | 0.0047127
-0.54 | 0.00023348 | 0.0012183 | 0.0045727
-0.53 | 0.00022097 | 0.0011758 | 0.0044415
-0.52 | 0.0002094 | 0.0011349 | 0.0043051
-0.51 | 0.00020142 | 0.0010946 | 0.004163
-0.5 | 0.00019286 | 0.0010561 | 0.0040515
-0.49 | 0.00018519 | 0.0010218 | 0.0039575
-0.48 | 0.00017877 | 0.0009946 | 0.0038455
-0.47 | 0.00017387 | 0.0009696 | 0.0037516
-0.46 | 0.00017082 | 0.000952 | 0.0036961
-0.45 | 0.00016821 | 0.0009334 | 0.0036695
-0.44 | 0.00016972 | 0.0009367 | 0.0036599
-0.43 | 0.00017559 | 0.000945 | 0.0036884
-0.42 | 0.0001864 | 0.0009715 | 0.0037926
-0.41 | 0.00020487 | 0.001023 | 0.0039615
-0.4 | 0.00023035 | 0.0011107 | 0.0042925
-0.39 | 0.00027066 | 0.0012449 | 0.0047657
-0.38 | 0.00032829 | 0.0014365 | 0.0054442
-0.37 | 0.0004103 | 0.0017123 | 0.00648
-0.36 | 0.00052603 | 0.0021039 | 0.007914
-0.35 | 0.0007249 | 0.0026532 | 0.009983
-0.34 | 0.000961 | 0.003428 | 0.012884
-0.33 | 0.0012827 | 0.0044873 | 0.016977
-0.32 | 0.0017307 | 0.006109 | 0.022533
-0.31 | 0.0023365 | 0.008131 | 0.030531
-0.3 | 0.0031975 | 0.011036 | 0.041582
-0.29 | 0.0043563 | 0.014985 | 0.056959
-0.28 | 0.006171 | 0.020409 | 0.07834
-0.27 | 0.008395 | 0.027908 | 0.10715
-0.26 | 0.011467 | 0.038176 | 0.14638
-0.25 | 0.015612 | 0.052161 | 0.19931
-0.24 | 0.021296 | 0.07184 | 0.27247
-0.23 | 0.028961 | 0.09792 | 0.37233
-0.22 | 0.039563 | 0.13311 | 0.50474
-0.21 | 0.05374 | 0.18056 | 0.6822
-0.2 | 0.07444 | 0.24409 | 0.9173
-0.19 | 0.10059 | 0.3286 | 1.2314
-0.18 | 0.1366 | 0.44239 | 1.6509
-0.17 | 0.18427 | 0.5949 | 2.1946
-0.16 | 0.24754 | 0.7949 | 2.8944
-0.15 | 0.33174 | 1.0581 | 3.7815
-0.14 | 0.4466 | 1.4088 | 4.9097
-0.13 | 0.5945 | 1.8535 | 6.358
-0.12 | 0.7932 | 2.435 | 8.078
-0.11 | 1.0498 | 3.1775 | 10.215
-0.1 | 1.3864 | 4.1103 | 12.704
-0.09 | 1.8306 | 5.3089 | 15.737
-0.08 | 2.3771 | 6.738 | 19.189
-0.07 | 3.0874 | 8.546 | 23.131
-0.06 | 3.9715 | 10.722 | 27.623
-0.05 | 5.0651 | 13.312 | 32.628
-0.04 | 6.355 | 16.322 | 38.205
-0.03 | 7.972 | 19.851 | 44.268
-0.02 | 9.897 | 23.894 | 50.803
-0.01 | 12.131 | 28.494 | 57.93
0 | 14.753 | 33.647 | 65.62
0.01 | 17.659 | 39.247 | 73.67
0.02 | 20.951 | 45.364 | 82.04
0.03 | 24.585 | 52.104 | 91.04
0.04 | 28.549 | 59.16 | 100.36
0.05 | 32.823 | 66.82 | 109.84
0.06 | 37.36 | 74.82 | 119.86
0.07 | 42.094 | 83.26 | 130.29
0.08 | 47.015 | 91.95 | 140.88
0.09 | 52.056 | 101.14 | 151.55
0.1 | 57.12 | 110.6 | 162.58
0.11 | 62.31 | 120.31 | 173.91
0.12 | 67.56 | 130.32 | 185.54
0.13 | 72.81 | 140.6 | 197.15
0.14 | 77.97 | 151.02 | 208.73
0.15 | 82.98 | 161.7 | 220.62
0.16 | 87.77 | 172.69 | 232.84
0.17 | 92.42 | 183.5 | 244.83
0.18 | 96.97 | 194.63 | 257.01
0.19 | 101.4 | 205.89 | 269.13
0.2 | 105.64 | 217.19 | 281.41
0.21 | 109.72 | 228.74 | 293.79
0.22 | 113.48 | 240.17 | 306.1
0.23 | 116.92 | 251.68 | 318.51
0.24 | 120.38 | 263.2 | 330.65
0.25 | 123.67 | 274.84 | 343.04
0.26 | 126.83 | 286.29 | 355.25
0.27 | 129.93 | 297.93 | 367.41
0.28 | 132.44 | 309.4 | 379.4
0.29 | 134.77 | 320.84 | 391.51
0.3 | 137.21 | 332.26 | 403.61
0.31 | 139.55 | 343.47 | 415.41
0.32 | 141.9 | 354.74 | 427.19
0.33 | 143.66 | 365.96 | 438.68
0.34 | 145.38 | 377 | 450.3
0.35 | 147.17 | 387.8 | 461.73
0.36 | 149.14 | 398.38 | 472.89
0.37 | 150.7 | 409.17 | 484.14
0.38 | 151.95 | 419.56 | 494.93
0.39 | 153.16 | 429.78 | 505.72
0.4 | 154.68 | 439.64 | 516.27
0.41 | 156.19 | 449.38 | 526.65
0.42 | 157.09 | 459.17 | 536.84
0.43 | 157.93 | 468.54 | 546.84
0.44 | 159 | 477.56 | 556.59
0.45 | 160.04 | 486.29 | 566.13
0.46 | 161.28 | 495.07 | 575.2
0.47 | 161.79 | 503.39 | 584.4
0.48 | 162.51 | 511.41 | 593.4
0.49 | 163.25 | 519.1 | 601.8
0.5 | 164.43 | 526.54 | 610.3

## Tranconductance (mS-mm)
VGS (V) | VDS = 0.100 V | VDS = 0.500 V | VDS = 0.900 V
-0.75 | -0.00366 | -0.00772 | -0.0333
-0.74 | -0.002975 | -0.00922 | -0.02775
-0.73 | -0.00244 | -0.01042 | -0.0219
-0.72 | -0.00237 | -0.0091 | -0.0244
-0.71 | -0.002501 | -0.007535 | -0.0242
-0.7 | -0.002286 | -0.00679 | -0.0225
-0.69 | -0.0020585 | -0.00731 | -0.0238
-0.68 | -0.002205 | -0.00795 | -0.02115
-0.67 | -0.0020415 | -0.007365 | -0.02075
-0.66 | -0.001917 | -0.006455 | -0.022
-0.65 | -0.001709 | -0.00584 | -0.0204
-0.64 | -0.0017885 | -0.007035 | -0.01995
-0.63 | -0.001741 | -0.00778 | -0.0198
-0.62 | -0.0015865 | -0.006245 | -0.01755
-0.61 | -0.0015865 | -0.00546 | -0.0174
-0.6 | -0.0015135 | -0.005485 | -0.0188
-0.59 | -0.001392 | -0.005685 | -0.01825
-0.58 | -0.0013185 | -0.005565 | -0.0166
-0.57 | -0.001135 | -0.00489 | -0.016385
-0.56 | -0.001168 | -0.005055 | -0.016715
-0.55 | -0.0011815 | -0.004865 | -0.01488
-0.54 | -0.0011135 | -0.004235 | -0.01356
-0.53 | -0.001204 | -0.00417 | -0.01338
-0.52 | -0.0009775 | -0.00406 | -0.013925
-0.51 | -0.000827 | -0.00394 | -0.01268
-0.5 | -0.0008115 | -0.00364 | -0.010275
-0.49 | -0.0007045 | -0.003075 | -0.0103
-0.48 | -0.000566 | -0.00261 | -0.010295
-0.47 | -0.0003975 | -0.00213 | -0.00747
-0.46 | -0.000283 | -0.00181 | -0.004105
-0.45 | -5.5e-05 | -0.000765 | -0.00181
-0.44 | 0.000369 | 0.00058 | 0.000945
-0.43 | 0.000834 | 0.00174 | 0.006635
-0.42 | 0.001464 | 0.0039 | 0.013655
-0.41 | 0.0021975 | 0.00696 | 0.024995
-0.4 | 0.0032895 | 0.011095 | 0.04021
-0.39 | 0.004897 | 0.01629 | 0.057585
-0.38 | 0.006982 | 0.02337 | 0.085715
-0.37 | 0.009887 | 0.03337 | 0.12349
-0.36 | 0.01573 | 0.047045 | 0.17515
-0.35 | 0.0217485 | 0.066205 | 0.2485
-0.34 | 0.02789 | 0.091705 | 0.3497
-0.33 | 0.038485 | 0.13405 | 0.48245
-0.32 | 0.05269 | 0.182185 | 0.6777
-0.31 | 0.07334 | 0.24635 | 0.95245
-0.3 | 0.10099 | 0.3427 | 1.3214
-0.29 | 0.148675 | 0.46865 | 1.8379
-0.28 | 0.201935 | 0.64615 | 2.50955
-0.27 | 0.2648 | 0.88835 | 3.402
-0.26 | 0.36085 | 1.21265 | 4.608
-0.25 | 0.49145 | 1.6832 | 6.3045
-0.24 | 0.66745 | 2.28795 | 8.651
-0.23 | 0.91335 | 3.0635 | 11.6135
-0.22 | 1.23895 | 4.132 | 15.4935
-0.21 | 1.74385 | 5.549 | 20.628
-0.2 | 2.3425 | 7.402 | 27.46
-0.19 | 3.108 | 9.915 | 36.68
-0.18 | 4.184 | 13.315 | 48.16
-0.17 | 5.547 | 17.6255 | 62.175
-0.16 | 7.3735 | 23.16 | 79.345
-0.15 | 9.953 | 30.695 | 100.765
-0.14 | 13.138 | 39.77 | 128.825
-0.13 | 17.33 | 51.31 | 158.415
-0.12 | 22.765 | 66.2 | 192.85
-0.11 | 29.66 | 83.765 | 231.3
-0.1 | 39.04 | 106.57 | 276.1
-0.09 | 49.535 | 131.385 | 324.25
-0.08 | 62.84 | 161.855 | 369.7
-0.07 | 79.72 | 199.2 | 421.7
-0.06 | 98.885 | 238.3 | 474.85
-0.05 | 119.175 | 280 | 529.1
-0.04 | 145.345 | 326.95 | 582
-0.03 | 177.1 | 378.6 | 629.9
-0.02 | 207.95 | 432.15 | 683.1
-0.01 | 242.8 | 487.65 | 740.85
0 | 276.4 | 537.65 | 787
0.01 | 309.9 | 585.85 | 821
0.02 | 346.3 | 642.85 | 868.5
0.03 | 379.9 | 689.8 | 916
0.04 | 411.9 | 735.8 | 940
0.05 | 440.55 | 783 | 975
0.06 | 463.55 | 822 | 1022.5
0.07 | 482.75 | 856.5 | 1051
0.08 | 498.1 | 894 | 1063
0.09 | 505.25 | 932.5 | 1085
0.1 | 512.7 | 958.5 | 1118
0.11 | 522 | 986 | 1148
0.12 | 525 | 1014.5 | 1162
0.13 | 520.5 | 1035 | 1159.5
0.14 | 508.5 | 1055 | 1173.5
0.15 | 490 | 1083.5 | 1205.5
0.16 | 472 | 1090 | 1210.5
0.17 | 460 | 1097 | 1208.5
0.18 | 449 | 1119.5 | 1215
0.19 | 433.5 | 1128 | 1220
0.2 | 416 | 1142.5 | 1233
0.21 | 392 | 1149 | 1234.5
0.22 | 360 | 1147 | 1236
0.23 | 345 | 1151.5 | 1227.5
0.24 | 337.5 | 1158 | 1226.5
0.25 | 322.5 | 1154.5 | 1230
0.26 | 313 | 1154.5 | 1218.5
0.27 | 280.5 | 1155.5 | 1207.5
0.28 | 242 | 1145.5 | 1205
0.29 | 238.5 | 1143 | 1210.5
0.3 | 239 | 1131.5 | 1195
0.31 | 234.5 | 1124 | 1179
0.32 | 205.5 | 1124.5 | 1163.5
0.33 | 174 | 1113 | 1155.5
0.34 | 175.5 | 1092 | 1152.5
0.35 | 188 | 1069 | 1129.5
0.36 | 176.5 | 1068.5 | 1120.5
0.37 | 140.5 | 1059 | 1102
0.38 | 123 | 1030.5 | 1079
0.39 | 136.5 | 1004 | 1067
0.4 | 151.5 | 980 | 1046.5
0.41 | 120.5 | 976.5 | 1028.5
0.42 | 87 | 958 | 1009.5
0.43 | 95.5 | 919.5 | 987.5
0.44 | 105.5 | 887.5 | 964.5
0.45 | 114 | 875.5 | 930.5
0.46 | 87.5 | 855 | 913.5
0.47 | 61.5 | 817 | 910
0.48 | 73 | 785.5 | 870
0.49 | 96 | 756.5 | 845
0.5 | 118 | 744 | 850