## IDS-VDS Characteristic (mA-mm)
VGS (V) | VDS = 0.100 V | VDS = 0.500 V | VDS = 0.900 V
-0.75 | 0.0005755 | 0.0024287 | 0.008074
-0.74 | 0.0005548 | 0.0023678 | 0.007871
-0.73 | 0.0005281 | 0.0022774 | 0.007616
-0.72 | 0.0005045 | 0.0021864 | 0.007432
-0.71 | 0.00048675 | 0.0021196 | 0.007202
-0.7 | 0.00046309 | 0.0020493 | 0.007006
-0.69 | 0.00044125 | 0.0019592 | 0.006832
-0.68 | 0.00042152 | 0.0018891 | 0.006614
-0.67 | 0.00040221 | 0.0018179 | 0.006416
-0.66 | 0.00038561 | 0.0017504 | 0.006219
-0.65 | 0.00036969 | 0.0017054 | 0.006021
-0.64 | 0.00035272 | 0.0016363 | 0.005771
-0.63 | 0.00033382 | 0.0015827 | 0.005663
-0.62 | 0.00031676 | 0.0015327 | 0.005465
-0.61 | 0.00030494 | 0.0014704 | 0.005294
-0.6 | 0.00029004 | 0.0014174 | 0.005136
-0.59 | 0.00027829 | 0.0013607 | 0.0049586
-0.58 | 0.00026368 | 0.0013161 | 0.0048074
-0.57 | 0.00025163 | 0.0012643 | 0.0046276
-0.56 | 0.00024042 | 0.0012156 | 0.0044882
-0.55 | 0.00022808 | 0.001174 | 0.004356
-0.54 | 0.0002179 | 0.0011273 | 0.0042107
-0.53 | 0.00020702 | 0.0010894 | 0.0041003
-0.52 | 0.00019631 | 0.0010531 | 0.0039975
-0.51 | 0.00018874 | 0.0010178 | 0.0038757
-0.5 | 0.00018103 | 0.0009786 | 0.0037601
-0.49 | 0.00017333 | 0.0009438 | 0.0036538
-0.48 | 0.00016799 | 0.0009227 | 0.0035678
-0.47 | 0.0001636 | 0.0009037 | 0.0035031
-0.46 | 0.00016166 | 0.0008911 | 0.0034383
-0.45 | 0.00016166 | 0.0008892 | 0.003409
-0.44 | 0.0001649 | 0.0008903 | 0.0034446
-0.43 | 0.00017067 | 0.0009044 | 0.0035211
-0.42 | 0.00018222 | 0.0009409 | 0.0036489
-0.41 | 0.00020208 | 0.0010028 | 0.0038528
-0.4 | 0.00023266 | 0.0011004 | 0.004221
-0.39 | 0.000276 | 0.0012474 | 0.0047241
-0.38 | 0.00033888 | 0.0014519 | 0.0054827
-0.37 | 0.00042704 | 0.0017513 | 0.006644
-0.36 | 0.00055089 | 0.0021793 | 0.008196
-0.35 | 0.0007634 | 0.0027682 | 0.010408
-0.34 | 0.0010159 | 0.0036048 | 0.013574
-0.33 | 0.0013554 | 0.0047424 | 0.018002
-0.32 | 0.0018309 | 0.006479 | 0.024118
-0.31 | 0.0024747 | 0.008672 | 0.032565
-0.3 | 0.0033793 | 0.011756 | 0.044553
-0.29 | 0.0046139 | 0.015988 | 0.06129
-0.28 | 0.006535 | 0.021799 | 0.08378
-0.27 | 0.008898 | 0.029877 | 0.11424
-0.26 | 0.012133 | 0.040648 | 0.15665
-0.25 | 0.016513 | 0.055578 | 0.21454
-0.24 | 0.022477 | 0.0769 | 0.29145
-0.23 | 0.030668 | 0.10464 | 0.39642
-0.22 | 0.041748 | 0.14073 | 0.53788
-0.21 | 0.05675 | 0.19106 | 0.7247
-0.2 | 0.07856 | 0.25878 | 0.9741
-0.19 | 0.10629 | 0.34822 | 1.3097
-0.18 | 0.14386 | 0.46954 | 1.7469
-0.17 | 0.19344 | 0.6291 | 2.3256
-0.16 | 0.25968 | 0.8417 | 3.0379
-0.15 | 0.34854 | 1.114 | 3.973
-0.14 | 0.46716 | 1.4793 | 5.1691
-0.13 | 0.6227 | 1.9476 | 6.663
-0.12 | 0.8273 | 2.5579 | 8.448
-0.11 | 1.0945 | 3.3167 | 10.622
-0.1 | 1.4419 | 4.2901 | 13.162
-0.09 | 1.8921 | 5.5227 | 16.294
-0.08 | 2.4684 | 7.026 | 19.783
-0.07 | 3.1955 | 8.879 | 23.789
-0.06 | 4.0942 | 11.067 | 28.322
-0.05 | 5.2232 | 13.756 | 33.453
-0.04 | 6.545 | 16.849 | 39.117
-0.03 | 8.18 | 20.468 | 45.111
-0.02 | 10.115 | 24.621 | 51.805
-0.01 | 12.4 | 29.167 | 59.05
0 | 15.005 | 34.431 | 66.78
0.01 | 17.968 | 40.151 | 74.86
0.02 | 21.269 | 46.368 | 83.46
0.03 | 24.93 | 53.064 | 92.26
0.04 | 28.959 | 60.23 | 101.59
0.05 | 33.194 | 67.82 | 111.2
0.06 | 37.757 | 75.87 | 121.26
0.07 | 42.519 | 84.33 | 131.68
0.08 | 47.426 | 93.24 | 142.22
0.09 | 52.436 | 102.31 | 153.08
0.1 | 57.48 | 111.66 | 164.11
0.11 | 62.64 | 121.54 | 175.45
0.12 | 67.86 | 131.6 | 186.85
0.13 | 73.1 | 141.9 | 198.55
0.14 | 78.21 | 152.34 | 210.31
0.15 | 83.22 | 162.85 | 222.26
0.16 | 87.98 | 173.87 | 234.4
0.17 | 92.68 | 184.89 | 246.2
0.18 | 97.18 | 195.89 | 258.42
0.19 | 101.65 | 207.07 | 270.69
0.2 | 105.89 | 218.35 | 282.97
0.21 | 109.9 | 229.93 | 295.35
0.22 | 113.52 | 241.39 | 307.47
0.23 | 117.11 | 252.88 | 319.82
0.24 | 120.44 | 264.17 | 332.08
0.25 | 123.87 | 275.88 | 344.38
0.26 | 126.89 | 287.43 | 356.58
0.27 | 129.78 | 298.86 | 368.74
0.28 | 132.33 | 310.51 | 380.76
0.29 | 134.82 | 321.71 | 392.66
0.3 | 137.23 | 333.16 | 404.77
0.31 | 139.51 | 344.5 | 416.47
0.32 | 141.72 | 355.63 | 428.23
0.33 | 143.62 | 366.84 | 439.92
0.34 | 145.51 | 377.67 | 451.4
0.35 | 147.11 | 388.47 | 462.76
0.36 | 148.9 | 399.18 | 473.82
0.37 | 150.53 | 409.78 | 485.03
0.38 | 151.68 | 420.01 | 495.9
0.39 | 153.27 | 430.3 | 506.57
0.4 | 154.47 | 440.14 | 517.05
0.41 | 155.72 | 449.89 | 527.39
0.42 | 156.91 | 459.63 | 537.61
0.43 | 157.71 | 468.79 | 547.55
0.44 | 158.82 | 477.89 | 557.22
0.45 | 159.87 | 486.66 | 566.6
0.46 | 160.9 | 495.25 | 575.7
0.47 | 161.46 | 503.55 | 585
0.48 | 162.47 | 511.54 | 593.8
0.49 | 163.09 | 519.23 | 602.2
0.5 | 164.09 | 526.6 | 610.6

## Tranconductance (mS-mm)
VGS (V) | VDS = 0.100 V | VDS = 0.500 V | VDS = 0.900 V
-0.75 | -0.00207 | -0.00609 | -0.0203
-0.74 | -0.00237 | -0.007565 | -0.0229
-0.73 | -0.002515 | -0.00907 | -0.02195
-0.72 | -0.0020675 | -0.00789 | -0.0207
-0.71 | -0.0020705 | -0.006855 | -0.0213
-0.7 | -0.002275 | -0.00802 | -0.0185
-0.69 | -0.0020785 | -0.00801 | -0.0196
-0.68 | -0.001952 | -0.007065 | -0.0208
-0.67 | -0.0017955 | -0.006935 | -0.01975
-0.66 | -0.001626 | -0.005625 | -0.01975
-0.65 | -0.0016445 | -0.005705 | -0.0224
-0.64 | -0.0017935 | -0.006135 | -0.0179
-0.63 | -0.001798 | -0.00518 | -0.0153
-0.62 | -0.001444 | -0.005615 | -0.01845
-0.61 | -0.001336 | -0.005765 | -0.01645
-0.6 | -0.0013325 | -0.005485 | -0.01677
-0.59 | -0.001318 | -0.005065 | -0.01643
-0.58 | -0.001333 | -0.00482 | -0.01655
-0.57 | -0.001163 | -0.005025 | -0.01596
-0.56 | -0.0011775 | -0.004515 | -0.01358
-0.55 | -0.001126 | -0.004415 | -0.013875
-0.54 | -0.001053 | -0.00423 | -0.012785
-0.53 | -0.0010795 | -0.00371 | -0.01066
-0.52 | -0.000914 | -0.00358 | -0.01123
-0.51 | -0.000764 | -0.003725 | -0.01187
-0.5 | -0.0007705 | -0.0037 | -0.011095
-0.49 | -0.000652 | -0.002795 | -0.009615
-0.48 | -0.0004865 | -0.002005 | -0.007535
-0.47 | -0.0003165 | -0.00158 | -0.006475
-0.46 | -9.7e-05 | -0.000725 | -0.004705
-0.45 | 0.000162 | -4e-05 | 0.000315
-0.44 | 0.0004505 | 0.00076 | 0.005605
-0.43 | 0.000866 | 0.00253 | 0.010215
-0.42 | 0.0015705 | 0.00492 | 0.016585
-0.41 | 0.002522 | 0.007975 | 0.028605
-0.4 | 0.003696 | 0.01223 | 0.043565
-0.39 | 0.005311 | 0.017575 | 0.063085
-0.38 | 0.007552 | 0.025195 | 0.095995
-0.37 | 0.0106005 | 0.03637 | 0.135665
-0.36 | 0.016818 | 0.050845 | 0.1882
-0.35 | 0.0232505 | 0.071275 | 0.2689
-0.34 | 0.0296 | 0.09871 | 0.3797
-0.33 | 0.04075 | 0.14371 | 0.5272
-0.32 | 0.055965 | 0.19648 | 0.72815
-0.31 | 0.07742 | 0.26385 | 1.02175
-0.3 | 0.10696 | 0.3658 | 1.43625
-0.29 | 0.157785 | 0.50215 | 1.96135
-0.28 | 0.214205 | 0.69445 | 2.6475
-0.27 | 0.2799 | 0.94245 | 3.6435
-0.26 | 0.38075 | 1.28505 | 5.015
-0.25 | 0.5172 | 1.8126 | 6.74
-0.24 | 0.70775 | 2.4531 | 9.094
-0.23 | 0.96355 | 3.1915 | 12.3215
-0.22 | 1.3041 | 4.321 | 16.414
-0.21 | 1.8406 | 5.9025 | 21.811
-0.2 | 2.477 | 7.858 | 29.25
-0.19 | 3.265 | 10.538 | 38.64
-0.18 | 4.3575 | 14.044 | 50.795
-0.17 | 5.791 | 18.608 | 64.55
-0.16 | 7.755 | 24.245 | 82.37
-0.15 | 10.374 | 31.88 | 106.56
-0.14 | 13.708 | 41.68 | 134.5
-0.13 | 18.007 | 53.93 | 163.945
-0.12 | 23.59 | 68.455 | 197.95
-0.11 | 30.73 | 86.61 | 235.7
-0.1 | 39.88 | 110.3 | 283.6
-0.09 | 51.325 | 136.795 | 331.05
-0.08 | 65.17 | 167.815 | 374.75
-0.07 | 81.29 | 202.05 | 426.95
-0.06 | 101.385 | 243.85 | 483.2
-0.05 | 122.54 | 289.1 | 539.75
-0.04 | 147.84 | 335.6 | 582.9
-0.03 | 178.5 | 388.6 | 634.4
-0.02 | 211 | 434.95 | 696.95
-0.01 | 244.5 | 490.5 | 748.75
0 | 278.4 | 549.2 | 790.5
0.01 | 313.2 | 596.85 | 834
0.02 | 348.1 | 645.65 | 870
0.03 | 384.5 | 693.1 | 906.5
0.04 | 413.2 | 737.8 | 947
0.05 | 439.9 | 782 | 983.5
0.06 | 466.25 | 825.5 | 1024
0.07 | 483.45 | 868.5 | 1048
0.08 | 495.85 | 899 | 1070
0.09 | 502.7 | 921 | 1094.5
0.1 | 510.2 | 961.5 | 1118.5
0.11 | 519 | 997 | 1137
0.12 | 523 | 1018 | 1155
0.13 | 517.5 | 1037 | 1173
0.14 | 506 | 1047.5 | 1185.5
0.15 | 488.5 | 1076.5 | 1204.5
0.16 | 473 | 1102 | 1197
0.17 | 460 | 1101 | 1201
0.18 | 448.5 | 1109 | 1224.5
0.19 | 435.5 | 1123 | 1227.5
0.2 | 412.5 | 1143 | 1233
0.21 | 381.5 | 1152 | 1225
0.22 | 360.5 | 1147.5 | 1223.5
0.23 | 346 | 1139 | 1230.5
0.24 | 338 | 1150 | 1228
0.25 | 322.5 | 1163 | 1225
0.26 | 295.5 | 1149 | 1218
0.27 | 272 | 1154 | 1209
0.28 | 252 | 1142.5 | 1196
0.29 | 245 | 1132.5 | 1200.5
0.3 | 234.5 | 1139.5 | 1190.5
0.31 | 224.5 | 1123.5 | 1173
0.32 | 205.5 | 1117 | 1172.5
0.33 | 189.5 | 1102 | 1158.5
0.34 | 174.5 | 1081.5 | 1142
0.35 | 169.5 | 1075.5 | 1121
0.36 | 171 | 1065.5 | 1113.5
0.37 | 139 | 1041.5 | 1104
0.38 | 137 | 1026 | 1077
0.39 | 139.5 | 1006.5 | 1057.5
0.4 | 122.5 | 979.5 | 1041
0.41 | 122 | 974.5 | 1028
0.42 | 99.5 | 945 | 1008
0.43 | 95.5 | 913 | 980.5
0.44 | 108 | 893.5 | 952.5
0.45 | 104 | 868 | 924
0.46 | 79.5 | 844.5 | 920
0.47 | 78.5 | 814.5 | 905
0.48 | 81.5 | 784 | 860
0.49 | 81 | 753 | 840
0.5 | 100 | 737 | 840