## IDS-VDS Characteristic (mA-mm)
VGS (V) | VDS = 0.100 V | VDS = 0.500 V | VDS = 0.900 V
-0.75 | 0.0005181 | 0.0020986 | 0.006862
-0.74 | 0.0005049 | 0.0020308 | 0.006661
-0.73 | 0.00047769 | 0.0019712 | 0.006474
-0.72 | 0.00045171 | 0.0019136 | 0.00625
-0.71 | 0.00043099 | 0.001833 | 0.006045
-0.7 | 0.00041637 | 0.0017851 | 0.005918
-0.69 | 0.00039504 | 0.0017112 | 0.005737
-0.68 | 0.00037977 | 0.0016513 | 0.005586
-0.67 | 0.00036232 | 0.0016088 | 0.005392
-0.66 | 0.00034694 | 0.0015279 | 0.005232
-0.65 | 0.00032995 | 0.0014848 | 0.005092
-0.64 | 0.00031853 | 0.0014269 | 0.0049437
-0.63 | 0.00030099 | 0.0013875 | 0.0047969
-0.62 | 0.00028669 | 0.0013314 | 0.0046347
-0.61 | 0.00027358 | 0.001294 | 0.004514
-0.6 | 0.0002608 | 0.0012356 | 0.004382
-0.59 | 0.00025052 | 0.0011949 | 0.0042291
-0.58 | 0.00024119 | 0.0011534 | 0.0041054
-0.57 | 0.00022884 | 0.0011063 | 0.0039944
-0.56 | 0.00021904 | 0.0010615 | 0.0038902
-0.55 | 0.00021006 | 0.0010295 | 0.0037596
-0.54 | 0.00019965 | 0.0010017 | 0.0036536
-0.53 | 0.00019074 | 0.000963 | 0.0035376
-0.52 | 0.00018318 | 0.0009213 | 0.0034071
-0.51 | 0.00017558 | 0.00089 | 0.0033289
-0.5 | 0.00016837 | 0.0008719 | 0.0032402
-0.49 | 0.00016228 | 0.0008425 | 0.0031637
-0.48 | 0.00015798 | 0.0008294 | 0.0030982
-0.47 | 0.00015359 | 0.000815 | 0.0030561
-0.46 | 0.00015269 | 0.000802 | 0.0030382
-0.45 | 0.00015373 | 0.0008061 | 0.0030326
-0.44 | 0.00015794 | 0.0008166 | 0.0030772
-0.43 | 0.00016716 | 0.0008369 | 0.0031844
-0.42 | 0.00018167 | 0.0008841 | 0.0033573
-0.41 | 0.00020408 | 0.0009634 | 0.0036478
-0.4 | 0.00023859 | 0.0010814 | 0.0040414
-0.39 | 0.00028712 | 0.0012451 | 0.0046362
-0.38 | 0.00035631 | 0.0014864 | 0.0055446
-0.37 | 0.0004521 | 0.0018277 | 0.006851
-0.36 | 0.0005994 | 0.0023036 | 0.008581
-0.35 | 0.0007877 | 0.0029602 | 0.011146
-0.34 | 0.0010544 | 0.0038898 | 0.014699
-0.33 | 0.0014173 | 0.0051649 | 0.019649
-0.32 | 0.0019204 | 0.007062 | 0.026505
-0.31 | 0.0026045 | 0.009507 | 0.036006
-0.3 | 0.0035723 | 0.012942 | 0.049063
-0.29 | 0.0048806 | 0.01764 | 0.06734
-0.28 | 0.007018 | 0.023939 | 0.09221
-0.27 | 0.009536 | 0.032855 | 0.12647
-0.26 | 0.013025 | 0.044676 | 0.17326
-0.25 | 0.017717 | 0.06168 | 0.23378
-0.24 | 0.024166 | 0.08356 | 0.31843
-0.23 | 0.032842 | 0.11406 | 0.4332
-0.22 | 0.044624 | 0.15406 | 0.5887
-0.21 | 0.06182 | 0.20826 | 0.7925
-0.2 | 0.08334 | 0.2805 | 1.0681
-0.19 | 0.11288 | 0.37985 | 1.4262
-0.18 | 0.15242 | 0.50956 | 1.902
-0.17 | 0.20466 | 0.683 | 2.5079
-0.16 | 0.27486 | 0.9102 | 3.29
-0.15 | 0.36672 | 1.2035 | 4.3035
-0.14 | 0.49185 | 1.5995 | 5.5421
-0.13 | 0.6552 | 2.0932 | 7.117
-0.12 | 0.8719 | 2.7448 | 9.042
-0.11 | 1.1532 | 3.5649 | 11.33
-0.1 | 1.517 | 4.5872 | 14.021
-0.09 | 1.9963 | 5.872 | 17.204
-0.08 | 2.5911 | 7.462 | 20.883
-0.07 | 3.3469 | 9.409 | 25.08
-0.06 | 4.2817 | 11.724 | 29.797
-0.05 | 5.4428 | 14.532 | 34.97
-0.04 | 6.802 | 17.692 | 40.818
-0.03 | 8.502 | 21.436 | 47.052
-0.02 | 10.508 | 25.654 | 53.812
-0.01 | 12.846 | 30.437 | 61.21
0 | 15.554 | 35.773 | 69.1
0.01 | 18.544 | 41.612 | 77.21
0.02 | 21.926 | 47.909 | 85.79
0.03 | 25.67 | 54.804 | 94.91
0.04 | 29.701 | 62.03 | 104.3
0.05 | 33.999 | 69.7 | 114.13
0.06 | 38.57 | 77.88 | 123.99
0.07 | 43.392 | 86.4 | 134.62
0.08 | 48.325 | 95.35 | 145.27
0.09 | 53.417 | 104.52 | 156.09
0.1 | 58.37 | 114.05 | 167.22
0.11 | 63.63 | 124.01 | 178.43
0.12 | 68.94 | 133.96 | 190.12
0.13 | 74.19 | 144.29 | 201.76
0.14 | 79.22 | 154.75 | 213.5
0.15 | 84.06 | 165.45 | 225.29
0.16 | 88.9 | 176.35 | 237.45
0.17 | 93.66 | 187.29 | 249.51
0.18 | 98.24 | 198.47 | 261.59
0.19 | 102.68 | 209.64 | 273.85
0.2 | 106.77 | 220.93 | 285.92
0.21 | 110.6 | 232.26 | 298.39
0.22 | 114.35 | 243.83 | 310.58
0.23 | 117.93 | 255.36 | 322.79
0.24 | 121.38 | 266.8 | 335.1
0.25 | 124.73 | 278.46 | 347.29
0.26 | 127.82 | 289.74 | 359.54
0.27 | 130.57 | 301.3 | 371.57
0.28 | 132.98 | 312.74 | 383.6
0.29 | 135.57 | 324.06 | 395.51
0.3 | 137.97 | 335.57 | 407.4
0.31 | 140.54 | 346.75 | 419.21
0.32 | 142.46 | 357.9 | 430.87
0.33 | 144.23 | 368.88 | 442.53
0.34 | 145.99 | 379.89 | 453.77
0.35 | 147.66 | 390.6 | 465.12
0.36 | 149.62 | 401.22 | 476.31
0.37 | 151.06 | 411.78 | 487.33
0.38 | 152.24 | 422.01 | 498.27
0.39 | 153.6 | 432.21 | 508.66
0.4 | 155.12 | 442 | 519.1
0.41 | 156.37 | 451.7 | 529.46
0.42 | 157.31 | 461.23 | 539.65
0.43 | 158.17 | 470.48 | 549.47
0.44 | 159.27 | 479.56 | 559.14
0.45 | 160.66 | 488.2 | 568.56
0.46 | 161.36 | 496.7 | 577.6
0.47 | 161.97 | 504.88 | 586.6
0.48 | 162.79 | 512.85 | 595.4
0.49 | 163.41 | 520.53 | 603.8
0.5 | 164.65 | 527.72 | 612.2

## Tranconductance (mS-mm)
VGS (V) | VDS = 0.100 V | VDS = 0.500 V | VDS = 0.900 V
-0.75 | -0.00132 | -0.00678 | -0.0201
-0.74 | -0.0020205 | -0.00637 | -0.0194
-0.73 | -0.0026595 | -0.00586 | -0.02055
-0.72 | -0.002335 | -0.00691 | -0.02145
-0.71 | -0.001767 | -0.006425 | -0.0166
-0.7 | -0.0017975 | -0.00609 | -0.0154
-0.69 | -0.00183 | -0.00669 | -0.0166
-0.68 | -0.001636 | -0.00512 | -0.01725
-0.67 | -0.0016415 | -0.00617 | -0.0177
-0.66 | -0.0016185 | -0.0062 | -0.015
-0.65 | -0.0014205 | -0.00505 | -0.014415
-0.64 | -0.001448 | -0.004865 | -0.014755
-0.63 | -0.001592 | -0.004775 | -0.01545
-0.62 | -0.0013705 | -0.004675 | -0.014145
-0.61 | -0.0012945 | -0.00479 | -0.012635
-0.6 | -0.001153 | -0.004955 | -0.014245
-0.59 | -0.0009805 | -0.00411 | -0.01383
-0.58 | -0.001084 | -0.00443 | -0.011735
-0.57 | -0.0011075 | -0.004595 | -0.01076
-0.56 | -0.000939 | -0.00384 | -0.01174
-0.55 | -0.0009695 | -0.00299 | -0.01183
-0.54 | -0.000966 | -0.003325 | -0.0111
-0.53 | -0.0008235 | -0.00402 | -0.012325
-0.52 | -0.000758 | -0.00365 | -0.010435
-0.51 | -0.0007405 | -0.00247 | -0.008345
-0.5 | -0.000665 | -0.002375 | -0.00826
-0.49 | -0.0005195 | -0.002125 | -0.0071
-0.48 | -0.0004345 | -0.001375 | -0.00538
-0.47 | -0.0002645 | -0.00137 | -0.003
-0.46 | 7e-06 | -0.000445 | -0.001175
-0.45 | 0.0002625 | 0.00073 | 0.00195
-0.44 | 0.0006715 | 0.00154 | 0.00759
-0.43 | 0.0011865 | 0.003375 | 0.014005
-0.42 | 0.001846 | 0.006325 | 0.02317
-0.41 | 0.002846 | 0.009865 | 0.034205
-0.4 | 0.004152 | 0.014085 | 0.04942
-0.39 | 0.005886 | 0.02025 | 0.07516
-0.38 | 0.008249 | 0.02913 | 0.11074
-0.37 | 0.0121545 | 0.04086 | 0.15182
-0.36 | 0.01678 | 0.056625 | 0.21475
-0.35 | 0.02275 | 0.07931 | 0.3059
-0.34 | 0.03148 | 0.110235 | 0.42515
-0.33 | 0.0433 | 0.15861 | 0.5903
-0.32 | 0.05936 | 0.217105 | 0.81785
-0.31 | 0.082595 | 0.294 | 1.1279
-0.3 | 0.113805 | 0.40665 | 1.5667
-0.29 | 0.172285 | 0.54985 | 2.15735
-0.28 | 0.23277 | 0.76075 | 2.9565
-0.27 | 0.30035 | 1.03685 | 4.0525
-0.26 | 0.40905 | 1.44125 | 5.3655
-0.25 | 0.55705 | 1.9442 | 7.2585
-0.24 | 0.75625 | 2.619 | 9.971
-0.23 | 1.0229 | 3.525 | 13.5135
-0.22 | 1.4489 | 4.71 | 17.965
-0.21 | 1.9358 | 6.322 | 23.97
-0.2 | 2.553 | 8.5795 | 31.685
-0.19 | 3.454 | 11.453 | 41.695
-0.18 | 4.589 | 15.1575 | 54.085
-0.17 | 6.122 | 20.032 | 69.4
-0.16 | 8.103 | 26.025 | 89.78
-0.15 | 10.8495 | 34.465 | 112.605
-0.14 | 14.424 | 44.485 | 140.675
-0.13 | 19.0025 | 57.265 | 174.995
-0.12 | 24.9 | 73.585 | 210.65
-0.11 | 32.255 | 92.12 | 248.95
-0.1 | 42.155 | 115.355 | 293.7
-0.09 | 53.705 | 143.74 | 343.1
-0.08 | 67.53 | 176.85 | 393.8
-0.07 | 84.53 | 213.1 | 445.7
-0.06 | 104.795 | 256.15 | 494.5
-0.05 | 126.015 | 298.4 | 551.05
-0.04 | 152.96 | 345.2 | 604.1
-0.03 | 185.3 | 398.1 | 649.7
-0.02 | 217.2 | 450.05 | 707.9
-0.01 | 252.3 | 505.95 | 764.4
0 | 284.9 | 558.75 | 800
0.01 | 318.6 | 606.8 | 834.5
0.02 | 356.3 | 659.6 | 885
0.03 | 388.75 | 706.05 | 925.5
0.04 | 416.45 | 744.8 | 961
0.05 | 443.45 | 792.5 | 984.5
0.06 | 469.65 | 835 | 1024.5
0.07 | 487.75 | 873.5 | 1064
0.08 | 501.25 | 906 | 1073.5
0.09 | 502.25 | 935 | 1097.5
0.1 | 510.65 | 974.5 | 1117
0.11 | 528.5 | 995.5 | 1145
0.12 | 528 | 1014 | 1166.5
0.13 | 514 | 1039.5 | 1169
0.14 | 493.5 | 1058 | 1176.5
0.15 | 484 | 1080 | 1197.5
0.16 | 480 | 1092 | 1211
0.17 | 467 | 1106 | 1207
0.18 | 451 | 1117.5 | 1217
0.19 | 426.5 | 1123 | 1216.5
0.2 | 396 | 1131 | 1227
0.21 | 379 | 1145 | 1233
0.22 | 366.5 | 1155 | 1220
0.23 | 351.5 | 1148.5 | 1226
0.24 | 340 | 1155 | 1225
0.25 | 322 | 1147 | 1222
0.26 | 292 | 1142 | 1214
0.27 | 258 | 1150 | 1203
0.28 | 250 | 1138 | 1197
0.29 | 249.5 | 1141.5 | 1190
0.3 | 248.5 | 1134.5 | 1185
0.31 | 224.5 | 1116.5 | 1173.5
0.32 | 184.5 | 1106.5 | 1166
0.33 | 176.5 | 1099.5 | 1145
0.34 | 171.5 | 1086 | 1129.5
0.35 | 181.5 | 1066.5 | 1127
0.36 | 170 | 1059 | 1110.5
0.37 | 131 | 1039.5 | 1098
0.38 | 127 | 1021.5 | 1066.5
0.39 | 144 | 999.5 | 1041.5
0.4 | 138.5 | 974.5 | 1040
0.41 | 109.5 | 961.5 | 1027.5
0.42 | 90 | 939 | 1000.5
0.43 | 98 | 916.5 | 974.5
0.44 | 124.5 | 886 | 954.5
0.45 | 104.5 | 857 | 923
0.46 | 65.5 | 834 | 902
0.47 | 71.5 | 807.5 | 890
0.48 | 72 | 782.5 | 860
0.49 | 93 | 743.5 | 840
0.5 | 124 | 719 | 840