## IDS-VDS Characteristic (mA-mm)
VGS (V) | VDS = 0.100 V | VDS = 0.500 V | VDS = 0.900 V
-0.75 | 0.0005754 | 0.0023543 | 0.007721
-0.74 | 0.0005515 | 0.0022797 | 0.007474
-0.73 | 0.0005274 | 0.0021828 | 0.007276
-0.72 | 0.0005016 | 0.002108 | 0.007114
-0.71 | 0.00048171 | 0.0020388 | 0.006838
-0.7 | 0.00046148 | 0.0019634 | 0.006648
-0.69 | 0.00043743 | 0.0018883 | 0.006474
-0.68 | 0.00041857 | 0.0018214 | 0.006303
-0.67 | 0.00040303 | 0.0017524 | 0.006119
-0.66 | 0.00038547 | 0.0016946 | 0.005916
-0.65 | 0.00036759 | 0.0016258 | 0.005736
-0.64 | 0.00035154 | 0.0015866 | 0.005554
-0.63 | 0.00033398 | 0.0015216 | 0.005377
-0.62 | 0.00031758 | 0.001472 | 0.005237
-0.61 | 0.00030329 | 0.0014182 | 0.005068
-0.6 | 0.00029092 | 0.0013613 | 0.0049171
-0.59 | 0.0002754 | 0.0013141 | 0.0047505
-0.58 | 0.00026345 | 0.001268 | 0.0046188
-0.57 | 0.00025003 | 0.0012282 | 0.0044755
-0.56 | 0.00023778 | 0.0011801 | 0.0043458
-0.55 | 0.00022654 | 0.0011342 | 0.0042101
-0.54 | 0.00021746 | 0.001095 | 0.0040825
-0.53 | 0.00020882 | 0.0010578 | 0.0039611
-0.52 | 0.00019901 | 0.0010233 | 0.003835
-0.51 | 0.0001901 | 0.0009903 | 0.0037281
-0.5 | 0.00018354 | 0.000954 | 0.00362
-0.49 | 0.00017687 | 0.0009284 | 0.0035325
-0.48 | 0.00017058 | 0.0009051 | 0.0034349
-0.47 | 0.00016682 | 0.0008867 | 0.0033864
-0.46 | 0.00016403 | 0.0008726 | 0.003361
-0.45 | 0.00016499 | 0.000872 | 0.0033444
-0.44 | 0.00016802 | 0.0008779 | 0.0033972
-0.43 | 0.0001767 | 0.0009039 | 0.0034643
-0.42 | 0.00018943 | 0.0009443 | 0.0036392
-0.41 | 0.00021124 | 0.0010192 | 0.0038886
-0.4 | 0.0002435 | 0.0011272 | 0.0042907
-0.39 | 0.00029071 | 0.0012924 | 0.0048675
-0.38 | 0.00035902 | 0.0015272 | 0.005751
-0.37 | 0.00045424 | 0.0018581 | 0.006946
-0.36 | 0.000599 | 0.0023239 | 0.00869
-0.35 | 0.0007892 | 0.0029669 | 0.011157
-0.34 | 0.0010513 | 0.0038895 | 0.014558
-0.33 | 0.0014122 | 0.0051477 | 0.019423
-0.32 | 0.0019071 | 0.007043 | 0.026191
-0.31 | 0.0025904 | 0.009442 | 0.035468
-0.3 | 0.0035474 | 0.012831 | 0.048264
-0.29 | 0.0048437 | 0.017419 | 0.06639
-0.28 | 0.006958 | 0.02362 | 0.09085
-0.27 | 0.009481 | 0.03232 | 0.12402
-0.26 | 0.012915 | 0.044097 | 0.16925
-0.25 | 0.017598 | 0.06046 | 0.23097
-0.24 | 0.023924 | 0.08211 | 0.31256
-0.23 | 0.032498 | 0.11226 | 0.42591
-0.22 | 0.044265 | 0.15172 | 0.5766
-0.21 | 0.06118 | 0.20551 | 0.7769
-0.2 | 0.08282 | 0.27623 | 1.0466
-0.19 | 0.11161 | 0.37193 | 1.3956
-0.18 | 0.15092 | 0.50163 | 1.8697
-0.17 | 0.20277 | 0.6716 | 2.4574
-0.16 | 0.27232 | 0.8938 | 3.2323
-0.15 | 0.36379 | 1.1836 | 4.2231
-0.14 | 0.48782 | 1.5675 | 5.46
-0.13 | 0.6492 | 2.0564 | 7.006
-0.12 | 0.8633 | 2.6906 | 8.873
-0.11 | 1.1408 | 3.4923 | 11.135
-0.1 | 1.4987 | 4.5012 | 13.833
-0.09 | 1.9671 | 5.778 | 17.002
-0.08 | 2.5498 | 7.341 | 20.606
-0.07 | 3.3035 | 9.237 | 24.736
-0.06 | 4.2341 | 11.508 | 29.32
-0.05 | 5.3923 | 14.262 | 34.584
-0.04 | 6.744 | 17.436 | 40.387
-0.03 | 8.416 | 21.111 | 46.528
-0.02 | 10.384 | 25.272 | 53.222
-0.01 | 12.687 | 30 | 60.51
0 | 15.39 | 35.323 | 68.3
0.01 | 18.364 | 41.12 | 76.48
0.02 | 21.696 | 47.282 | 85.03
0.03 | 25.425 | 54.158 | 94
0.04 | 29.392 | 61.25 | 103.42
0.05 | 33.708 | 69.04 | 113.16
0.06 | 38.277 | 77.07 | 123.18
0.07 | 43.093 | 85.69 | 133.52
0.08 | 48.061 | 94.57 | 144.17
0.09 | 53.112 | 103.62 | 155
0.1 | 58.08 | 113.18 | 166.1
0.11 | 63.23 | 122.92 | 177.47
0.12 | 68.52 | 133.02 | 188.79
0.13 | 73.71 | 143.18 | 200.56
0.14 | 78.84 | 153.69 | 212.32
0.15 | 83.78 | 164.31 | 224.19
0.16 | 88.67 | 175.13 | 236.3
0.17 | 93.27 | 186.15 | 248.17
0.18 | 97.78 | 197.19 | 260.38
0.19 | 102.13 | 208.47 | 272.52
0.2 | 106.35 | 219.72 | 284.77
0.21 | 110.36 | 231.18 | 297.04
0.22 | 114.31 | 242.69 | 309.25
0.23 | 117.67 | 254.02 | 321.54
0.24 | 121 | 265.53 | 333.7
0.25 | 124.26 | 277.18 | 345.96
0.26 | 127.33 | 288.65 | 358.07
0.27 | 130.27 | 299.96 | 370.26
0.28 | 132.96 | 311.37 | 382.23
0.29 | 135.29 | 322.79 | 394.21
0.3 | 137.61 | 334.21 | 406.26
0.31 | 139.99 | 345.56 | 417.92
0.32 | 142.09 | 356.46 | 429.64
0.33 | 144.19 | 367.6 | 441.24
0.34 | 145.81 | 378.53 | 452.69
0.35 | 147.43 | 389.3 | 463.85
0.36 | 149.38 | 400.02 | 474.98
0.37 | 150.92 | 410.5 | 486.13
0.38 | 152.28 | 420.74 | 496.93
0.39 | 153.48 | 430.86 | 507.5
0.4 | 154.61 | 440.84 | 517.82
0.41 | 156.13 | 450.5 | 528.18
0.42 | 157.29 | 460.08 | 538.39
0.43 | 158.29 | 469.26 | 548.28
0.44 | 159.05 | 478.26 | 557.92
0.45 | 160.17 | 487.09 | 567.24
0.46 | 161.14 | 495.56 | 576.2
0.47 | 162.12 | 503.77 | 585.3
0.48 | 162.83 | 511.73 | 594
0.49 | 163.37 | 519.36 | 602.6
0.5 | 164.57 | 526.82 | 610.8

## Tranconductance (mS-mm)
VGS (V) | VDS = 0.100 V | VDS = 0.500 V | VDS = 0.900 V
-0.75 | -0.00239 | -0.00746 | -0.0247
-0.74 | -0.0024 | -0.008575 | -0.02225
-0.73 | -0.002495 | -0.008585 | -0.018
-0.72 | -0.0022845 | -0.0072 | -0.0219
-0.71 | -0.002006 | -0.00723 | -0.0233
-0.7 | -0.002214 | -0.007525 | -0.0182
-0.69 | -0.0021455 | -0.0071 | -0.01725
-0.68 | -0.00172 | -0.006795 | -0.01775
-0.67 | -0.001655 | -0.00634 | -0.01935
-0.66 | -0.001772 | -0.00633 | -0.01915
-0.65 | -0.0016965 | -0.0054 | -0.0181
-0.64 | -0.0016805 | -0.00521 | -0.01795
-0.63 | -0.001698 | -0.00573 | -0.01585
-0.62 | -0.0015345 | -0.00517 | -0.01545
-0.61 | -0.001333 | -0.005535 | -0.015995
-0.6 | -0.0013945 | -0.005205 | -0.015875
-0.59 | -0.0013735 | -0.004665 | -0.014915
-0.58 | -0.0012685 | -0.004295 | -0.01375
-0.57 | -0.0012835 | -0.004395 | -0.01365
-0.56 | -0.0011745 | -0.0047 | -0.01327
-0.55 | -0.001016 | -0.004255 | -0.013165
-0.54 | -0.000886 | -0.00382 | -0.01245
-0.53 | -0.0009225 | -0.003585 | -0.012375
-0.52 | -0.000936 | -0.003375 | -0.01165
-0.51 | -0.0007735 | -0.003465 | -0.01075
-0.5 | -0.0006615 | -0.003095 | -0.00978
-0.49 | -0.000648 | -0.002445 | -0.009255
-0.48 | -0.0005025 | -0.002085 | -0.007305
-0.47 | -0.0003275 | -0.001625 | -0.003695
-0.46 | -9.15e-05 | -0.000735 | -0.0021
-0.45 | 0.0001995 | 0.000265 | 0.00181
-0.44 | 0.0005855 | 0.001595 | 0.005995
-0.43 | 0.0010705 | 0.00332 | 0.0121
-0.42 | 0.001727 | 0.005765 | 0.021215
-0.41 | 0.0027035 | 0.009145 | 0.032575
-0.4 | 0.0039735 | 0.01366 | 0.048945
-0.39 | 0.005776 | 0.02 | 0.073015
-0.38 | 0.0081765 | 0.028285 | 0.103925
-0.37 | 0.011999 | 0.039835 | 0.14695
-0.36 | 0.016748 | 0.05544 | 0.21055
-0.35 | 0.022615 | 0.07828 | 0.2934
-0.34 | 0.03115 | 0.10904 | 0.4133
-0.33 | 0.04279 | 0.157675 | 0.58165
-0.32 | 0.05891 | 0.214715 | 0.80225
-0.31 | 0.082015 | 0.2894 | 1.10365
-0.3 | 0.112665 | 0.39885 | 1.5461
-0.29 | 0.17053 | 0.53945 | 2.1293
-0.28 | 0.231865 | 0.74505 | 2.8815
-0.27 | 0.29785 | 1.02385 | 3.92
-0.26 | 0.40585 | 1.407 | 5.3475
-0.25 | 0.55045 | 1.90065 | 7.1655
-0.24 | 0.745 | 2.59 | 9.747
-0.23 | 1.01705 | 3.4805 | 13.202
-0.22 | 1.4341 | 4.6625 | 17.5495
-0.21 | 1.92775 | 6.2255 | 23.5
-0.2 | 2.5215 | 8.321 | 30.935
-0.19 | 3.405 | 11.27 | 41.155
-0.18 | 4.558 | 14.9835 | 53.09
-0.17 | 6.07 | 19.6085 | 68.13
-0.16 | 8.051 | 25.6 | 88.285
-0.15 | 10.775 | 33.685 | 111.385
-0.14 | 14.2705 | 43.64 | 139.145
-0.13 | 18.774 | 56.155 | 170.65
-0.12 | 24.58 | 71.795 | 206.45
-0.11 | 31.77 | 90.53 | 248
-0.1 | 41.315 | 114.285 | 293.35
-0.09 | 52.555 | 141.99 | 338.65
-0.08 | 66.82 | 172.95 | 386.7
-0.07 | 84.215 | 208.35 | 435.7
-0.06 | 104.44 | 251.25 | 492.4
-0.05 | 125.495 | 296.4 | 553.35
-0.04 | 151.185 | 342.45 | 597.2
-0.03 | 182 | 391.8 | 641.75
-0.02 | 213.55 | 444.45 | 699.1
-0.01 | 250.3 | 502.55 | 753.9
0 | 283.85 | 556 | 798.5
0.01 | 315.3 | 597.95 | 836.5
0.02 | 353.05 | 651.9 | 876
0.03 | 384.8 | 698.4 | 919.5
0.04 | 414.15 | 744.1 | 958
0.05 | 444.25 | 791 | 988
0.06 | 469.25 | 832.5 | 1018
0.07 | 489.2 | 875 | 1049.5
0.08 | 500.95 | 896.5 | 1074
0.09 | 500.95 | 930.5 | 1096.5
0.1 | 505.9 | 965 | 1123.5
0.11 | 522 | 992 | 1134.5
0.12 | 524 | 1013 | 1154.5
0.13 | 516 | 1033.5 | 1176.5
0.14 | 503.5 | 1056.5 | 1181.5
0.15 | 491.5 | 1072 | 1199
0.16 | 474.5 | 1092 | 1199
0.17 | 455.5 | 1103 | 1204
0.18 | 443 | 1116 | 1217.5
0.19 | 428.5 | 1126.5 | 1219.5
0.2 | 411.5 | 1135.5 | 1226
0.21 | 398 | 1148.5 | 1224
0.22 | 365.5 | 1142 | 1225
0.23 | 334.5 | 1142 | 1222.5
0.24 | 329.5 | 1158 | 1221
0.25 | 316.5 | 1156 | 1218.5
0.26 | 300.5 | 1139 | 1215
0.27 | 281.5 | 1136 | 1208
0.28 | 251 | 1141.5 | 1197.5
0.29 | 232.5 | 1142 | 1201.5
0.3 | 235 | 1138.5 | 1185.5
0.31 | 224 | 1112.5 | 1169
0.32 | 210 | 1102 | 1166
0.33 | 186 | 1103.5 | 1152.5
0.34 | 162 | 1085 | 1130.5
0.35 | 178.5 | 1074.5 | 1114.5
0.36 | 174.5 | 1060 | 1114
0.37 | 145 | 1036 | 1097.5
0.38 | 128 | 1018 | 1068.5
0.39 | 116.5 | 1005 | 1044.5
0.4 | 132.5 | 982 | 1034
0.41 | 134 | 962 | 1028.5
0.42 | 108 | 938 | 1005
0.43 | 88 | 909 | 976.5
0.44 | 94 | 891.5 | 948
0.45 | 104.5 | 865 | 914
0.46 | 97.5 | 834 | 903
0.47 | 84.5 | 808.5 | 890
0.48 | 62.5 | 779.5 | 865
0.49 | 87 | 754.5 | 840
0.5 | 120 | 746 | 820