## IDS-VDS Characteristic (mA-mm)
VGS (V) | VDS = 0.100 V | VDS = 0.500 V | VDS = 0.900 V
-0.75 | 0.0006098 | 0.0025463 | 0.008593
-0.74 | 0.0005808 | 0.0024715 | 0.008299
-0.73 | 0.0005532 | 0.0024072 | 0.008093
-0.72 | 0.0005323 | 0.0023139 | 0.007814
-0.71 | 0.00050279 | 0.0022333 | 0.007587
-0.7 | 0.00047473 | 0.0021397 | 0.007372
-0.69 | 0.00045609 | 0.0020726 | 0.007135
-0.68 | 0.00043528 | 0.0019789 | 0.006912
-0.67 | 0.00041566 | 0.0019161 | 0.006708
-0.66 | 0.00039223 | 0.001846 | 0.006541
-0.65 | 0.00037423 | 0.0017812 | 0.006326
-0.64 | 0.00035935 | 0.0017087 | 0.006127
-0.63 | 0.00034222 | 0.0016506 | 0.005922
-0.62 | 0.00032417 | 0.0015814 | 0.00576
-0.61 | 0.00031103 | 0.0015434 | 0.005561
-0.6 | 0.00029556 | 0.0014793 | 0.005418
-0.59 | 0.00028273 | 0.0014235 | 0.00528
-0.58 | 0.00026748 | 0.0013669 | 0.005083
-0.57 | 0.00025483 | 0.0012998 | 0.0049241
-0.56 | 0.00024255 | 0.0012652 | 0.0047642
-0.55 | 0.00023141 | 0.0012171 | 0.0046118
-0.54 | 0.00022056 | 0.0011631 | 0.0044792
-0.53 | 0.00021069 | 0.0011211 | 0.0043303
-0.52 | 0.0001992 | 0.0010797 | 0.0041862
-0.51 | 0.00019159 | 0.0010477 | 0.0040621
-0.5 | 0.00018298 | 0.0010117 | 0.0039189
-0.49 | 0.00017746 | 0.0009699 | 0.0038316
-0.48 | 0.00017147 | 0.0009464 | 0.0037508
-0.47 | 0.00016543 | 0.0009278 | 0.0036675
-0.46 | 0.00016312 | 0.000905 | 0.0036242
-0.45 | 0.00016014 | 0.0008938 | 0.0035811
-0.44 | 0.0001634 | 0.0009004 | 0.0036022
-0.43 | 0.0001708 | 0.0009213 | 0.0036301
-0.42 | 0.00018205 | 0.0009552 | 0.0037492
-0.41 | 0.00020245 | 0.0010133 | 0.0039847
-0.4 | 0.00023152 | 0.001109 | 0.0043185
-0.39 | 0.0002749 | 0.0012522 | 0.0048369
-0.38 | 0.00033658 | 0.0014652 | 0.0055692
-0.37 | 0.0004239 | 0.0017674 | 0.006711
-0.36 | 0.00054682 | 0.0021877 | 0.008234
-0.35 | 0.0007604 | 0.0027845 | 0.010467
-0.34 | 0.0010138 | 0.0036125 | 0.013561
-0.33 | 0.0013544 | 0.0047627 | 0.017923
-0.32 | 0.0018298 | 0.006465 | 0.024116
-0.31 | 0.0024822 | 0.008671 | 0.032503
-0.3 | 0.0033818 | 0.011774 | 0.044351
-0.29 | 0.0046236 | 0.015972 | 0.06079
-0.28 | 0.006553 | 0.021806 | 0.08322
-0.27 | 0.008951 | 0.029814 | 0.11411
-0.26 | 0.012147 | 0.040705 | 0.1549
-0.25 | 0.016599 | 0.055423 | 0.21309
-0.24 | 0.022577 | 0.07686 | 0.28985
-0.23 | 0.030907 | 0.10418 | 0.39646
-0.22 | 0.041886 | 0.14164 | 0.53731
-0.21 | 0.05735 | 0.19154 | 0.727
-0.2 | 0.07734 | 0.25864 | 0.9711
-0.19 | 0.10504 | 0.34901 | 1.306
-0.18 | 0.14235 | 0.47033 | 1.7444
-0.17 | 0.1917 | 0.6311 | 2.3098
-0.16 | 0.25852 | 0.8435 | 3.0545
-0.15 | 0.34584 | 1.1198 | 3.9734
-0.14 | 0.46551 | 1.4787 | 5.1557
-0.13 | 0.6224 | 1.9499 | 6.664
-0.12 | 0.8273 | 2.5596 | 8.444
-0.11 | 1.0972 | 3.329 | 10.587
-0.1 | 1.4475 | 4.3071 | 13.21
-0.09 | 1.9066 | 5.5433 | 16.286
-0.08 | 2.4768 | 7.054 | 19.819
-0.07 | 3.208 | 8.904 | 23.884
-0.06 | 4.1108 | 11.125 | 28.346
-0.05 | 5.2431 | 13.829 | 33.494
-0.04 | 6.567 | 16.914 | 39.142
-0.03 | 8.227 | 20.509 | 45.315
-0.02 | 10.172 | 24.685 | 51.864
-0.01 | 12.454 | 29.286 | 59.2
0 | 15.093 | 34.459 | 66.82
0.01 | 18.066 | 40.228 | 74.91
0.02 | 21.372 | 46.398 | 83.39
0.03 | 25.082 | 53.142 | 92.37
0.04 | 29.073 | 60.27 | 101.62
0.05 | 33.318 | 68.02 | 111.38
0.06 | 37.849 | 76 | 121.36
0.07 | 42.646 | 84.39 | 131.74
0.08 | 47.56 | 93.28 | 142.42
0.09 | 52.662 | 102.46 | 153.04
0.1 | 57.66 | 111.95 | 164.23
0.11 | 62.88 | 121.73 | 175.61
0.12 | 68.18 | 131.66 | 187.13
0.13 | 73.42 | 142.02 | 198.68
0.14 | 78.52 | 152.48 | 210.37
0.15 | 83.41 | 163.05 | 222.3
0.16 | 88.29 | 173.95 | 234.44
0.17 | 92.96 | 184.97 | 246.53
0.18 | 97.65 | 196.05 | 258.55
0.19 | 102.08 | 207.23 | 270.76
0.2 | 106.23 | 218.51 | 283.02
0.21 | 110.18 | 229.99 | 295.48
0.22 | 113.88 | 241.51 | 307.74
0.23 | 117.47 | 253.07 | 319.89
0.24 | 121.06 | 264.47 | 332.27
0.25 | 124.35 | 276.24 | 344.67
0.26 | 127.53 | 287.54 | 356.77
0.27 | 130.09 | 299.14 | 368.97
0.28 | 132.74 | 310.6 | 381.03
0.29 | 135.24 | 322.02 | 393.12
0.3 | 138.06 | 333.59 | 405.17
0.31 | 140.32 | 344.79 | 416.97
0.32 | 142.34 | 355.95 | 428.64
0.33 | 144.1 | 367.13 | 440.35
0.34 | 145.91 | 378.17 | 451.83
0.35 | 148.15 | 388.91 | 463.21
0.36 | 149.77 | 399.64 | 474.4
0.37 | 150.96 | 410.29 | 485.36
0.38 | 152.4 | 420.64 | 496.41
0.39 | 153.85 | 430.92 | 507.17
0.4 | 155.49 | 440.76 | 517.6
0.41 | 156.45 | 450.62 | 528.06
0.42 | 157.39 | 460.24 | 538.13
0.43 | 158.43 | 469.54 | 548.25
0.44 | 159.83 | 478.76 | 557.96
0.45 | 160.87 | 487.45 | 567.44
0.46 | 161.5 | 496.12 | 576.5
0.47 | 162.26 | 504.4 | 585.6
0.48 | 163.11 | 512.48 | 594.3
0.49 | 164.39 | 520.26 | 603.2
0.5 | 164.77 | 527.6 | 611.5

## Tranconductance (mS-mm)
VGS (V) | VDS = 0.100 V | VDS = 0.500 V | VDS = 0.900 V
-0.75 | -0.0029 | -0.00748 | -0.0294
-0.74 | -0.00283 | -0.006955 | -0.025
-0.73 | -0.002425 | -0.00788 | -0.02425
-0.72 | -0.0025205 | -0.008695 | -0.0253
-0.71 | -0.0028785 | -0.00871 | -0.0221
-0.7 | -0.002335 | -0.008035 | -0.0226
-0.69 | -0.0019725 | -0.00804 | -0.023
-0.68 | -0.0020215 | -0.007825 | -0.02135
-0.67 | -0.0021525 | -0.006645 | -0.01855
-0.66 | -0.0020715 | -0.006745 | -0.0191
-0.65 | -0.001644 | -0.006865 | -0.0207
-0.64 | -0.0016005 | -0.00653 | -0.0202
-0.63 | -0.001759 | -0.006365 | -0.01835
-0.62 | -0.0015595 | -0.00536 | -0.01805
-0.61 | -0.0014305 | -0.005105 | -0.0171
-0.6 | -0.001415 | -0.005995 | -0.01405
-0.59 | -0.001404 | -0.00562 | -0.01675
-0.58 | -0.001395 | -0.006185 | -0.017795
-0.57 | -0.0012465 | -0.005085 | -0.01594
-0.56 | -0.001171 | -0.004135 | -0.015615
-0.55 | -0.0010995 | -0.005105 | -0.01425
-0.54 | -0.001036 | -0.0048 | -0.014075
-0.53 | -0.001068 | -0.00417 | -0.01465
-0.52 | -0.000955 | -0.00367 | -0.01341
-0.51 | -0.000811 | -0.0034 | -0.013365
-0.5 | -0.0007065 | -0.00389 | -0.011525
-0.49 | -0.0005755 | -0.003265 | -0.008405
-0.48 | -0.0006015 | -0.002105 | -0.008205
-0.47 | -0.0004175 | -0.00207 | -0.00633
-0.46 | -0.0002645 | -0.0017 | -0.00432
-0.45 | 1.4e-05 | -0.00023 | -0.0011
-0.44 | 0.000533 | 0.001375 | 0.00245
-0.43 | 0.0009325 | 0.00274 | 0.00735
-0.42 | 0.0015825 | 0.0046 | 0.01773
-0.41 | 0.0024735 | 0.00769 | 0.028465
-0.4 | 0.0036225 | 0.011945 | 0.04261
-0.39 | 0.005253 | 0.01781 | 0.062535
-0.38 | 0.00745 | 0.02576 | 0.093705
-0.37 | 0.010512 | 0.036125 | 0.13324
-0.36 | 0.016825 | 0.050855 | 0.1878
-0.35 | 0.023349 | 0.07124 | 0.26635
-0.34 | 0.0297 | 0.09891 | 0.3728
-0.33 | 0.0408 | 0.142625 | 0.52775
-0.32 | 0.05639 | 0.195415 | 0.729
-0.31 | 0.0776 | 0.26545 | 1.01175
-0.3 | 0.10707 | 0.36505 | 1.41435
-0.29 | 0.15856 | 0.5016 | 1.94345
-0.28 | 0.21637 | 0.6921 | 2.666
-0.27 | 0.2797 | 0.94495 | 3.584
-0.26 | 0.3824 | 1.28045 | 4.949
-0.25 | 0.5215 | 1.80775 | 6.7475
-0.24 | 0.7154 | 2.43785 | 9.1685
-0.23 | 0.96545 | 3.239 | 12.373
-0.22 | 1.32215 | 4.368 | 16.527
-0.21 | 1.7727 | 5.85 | 21.6895
-0.2 | 2.3845 | 7.8735 | 28.95
-0.19 | 3.2505 | 10.5845 | 38.665
-0.18 | 4.333 | 14.1045 | 50.19
-0.17 | 5.8085 | 18.6585 | 65.505
-0.16 | 7.707 | 24.435 | 83.18
-0.15 | 10.3495 | 31.76 | 105.06
-0.14 | 13.828 | 41.505 | 134.53
-0.13 | 18.0895 | 54.045 | 164.415
-0.12 | 23.74 | 68.955 | 196.15
-0.11 | 31.01 | 87.375 | 238.3
-0.1 | 40.47 | 110.715 | 284.95
-0.09 | 51.465 | 137.345 | 330.45
-0.08 | 65.07 | 168.035 | 379.9
-0.07 | 81.7 | 203.55 | 426.35
-0.06 | 101.755 | 246.25 | 480.5
-0.05 | 122.81 | 289.45 | 539.8
-0.04 | 149.195 | 334 | 591.05
-0.03 | 180.25 | 388.55 | 636.1
-0.02 | 211.35 | 438.85 | 694.25
-0.01 | 246.05 | 488.7 | 747.8
0 | 280.6 | 547.1 | 785.5
0.01 | 313.95 | 596.95 | 828.5
0.02 | 350.8 | 645.7 | 873
0.03 | 385.05 | 693.6 | 911.5
0.04 | 411.8 | 743.9 | 950.5
0.05 | 438.8 | 786.5 | 987
0.06 | 466.4 | 818.5 | 1018
0.07 | 485.55 | 864 | 1053
0.08 | 500.8 | 903.5 | 1065
0.09 | 505 | 933.5 | 1090.5
0.1 | 510.9 | 963.5 | 1128.5
0.11 | 526 | 985.5 | 1145
0.12 | 527 | 1014.5 | 1153.5
0.13 | 517 | 1041 | 1162
0.14 | 499.5 | 1051.5 | 1181
0.15 | 488.5 | 1073.5 | 1203.5
0.16 | 477.5 | 1096 | 1211.5
0.17 | 468 | 1105 | 1205.5
0.18 | 456 | 1113 | 1211.5
0.19 | 429 | 1123 | 1223.5
0.2 | 405 | 1138 | 1236
0.21 | 382.5 | 1150 | 1236
0.22 | 364.5 | 1154 | 1220.5
0.23 | 359 | 1148 | 1226.5
0.24 | 344 | 1158.5 | 1239
0.25 | 323.5 | 1153.5 | 1225
0.26 | 287 | 1145 | 1215
0.27 | 260.5 | 1153 | 1213
0.28 | 257.5 | 1144 | 1207.5
0.29 | 266 | 1149.5 | 1207
0.3 | 254 | 1138.5 | 1192.5
0.31 | 214 | 1118 | 1173.5
0.32 | 189 | 1117 | 1169
0.33 | 178.5 | 1111 | 1159.5
0.34 | 202.5 | 1089 | 1143
0.35 | 193 | 1073.5 | 1128.5
0.36 | 140.5 | 1069 | 1107.5
0.37 | 131.5 | 1050 | 1100.5
0.38 | 144.5 | 1031.5 | 1090.5
0.39 | 154.5 | 1006 | 1059.5
0.4 | 130 | 985 | 1044.5
0.41 | 95 | 974 | 1026.5
0.42 | 99 | 946 | 1009.5
0.43 | 122 | 926 | 991.5
0.44 | 122 | 895.5 | 959.5
0.45 | 83.5 | 868 | 927
0.46 | 69.5 | 847.5 | 908
0.47 | 80.5 | 818 | 890
0.48 | 106.5 | 793 | 880
0.49 | 83 | 756 | 860
0.5 | 38 | 734 | 830