## IDS-VDS Characteristic (mA-mm)
VGS (V) | VDS = 0.100 V | VDS = 0.500 V | VDS = 0.900 V
-0.75 | 0.0005732 | 0.0023978 | 0.007891
-0.74 | 0.0005506 | 0.0023075 | 0.007687
-0.73 | 0.0005182 | 0.0022256 | 0.007479
-0.72 | 0.0005004 | 0.0021427 | 0.007258
-0.71 | 0.00048108 | 0.002052 | 0.007033
-0.7 | 0.00045712 | 0.0019864 | 0.006819
-0.69 | 0.00043723 | 0.0019106 | 0.00662
-0.68 | 0.00041934 | 0.0018456 | 0.006398
-0.67 | 0.00039991 | 0.0017684 | 0.006207
-0.66 | 0.00038014 | 0.0016975 | 0.006036
-0.65 | 0.00036196 | 0.001657 | 0.00588
-0.64 | 0.00034567 | 0.0015978 | 0.005674
-0.63 | 0.00032908 | 0.001543 | 0.005528
-0.62 | 0.00031461 | 0.001483 | 0.005343
-0.61 | 0.00030172 | 0.0014286 | 0.005166
-0.6 | 0.00028651 | 0.0013872 | 0.0049652
-0.59 | 0.00027314 | 0.0013266 | 0.0048119
-0.58 | 0.00026009 | 0.0012745 | 0.0046499
-0.57 | 0.00024731 | 0.0012282 | 0.0045283
-0.56 | 0.00023609 | 0.0011757 | 0.0043776
-0.55 | 0.00022418 | 0.0011378 | 0.0042601
-0.54 | 0.0002142 | 0.001097 | 0.0041369
-0.53 | 0.00020457 | 0.0010582 | 0.0040008
-0.52 | 0.00019702 | 0.0010249 | 0.0038579
-0.51 | 0.00018692 | 0.0009826 | 0.0037487
-0.5 | 0.00017988 | 0.0009467 | 0.003661
-0.49 | 0.00017276 | 0.0009212 | 0.0035706
-0.48 | 0.00016685 | 0.0008893 | 0.003497
-0.47 | 0.00016199 | 0.0008758 | 0.0034446
-0.46 | 0.00015934 | 0.0008526 | 0.0033677
-0.45 | 0.00015856 | 0.0008505 | 0.0033481
-0.44 | 0.00016118 | 0.0008577 | 0.0033632
-0.43 | 0.00016749 | 0.0008755 | 0.0034244
-0.42 | 0.00017891 | 0.0009047 | 0.003522
-0.41 | 0.00019755 | 0.0009633 | 0.0037127
-0.4 | 0.00022662 | 0.0010575 | 0.0040547
-0.39 | 0.00026723 | 0.0011917 | 0.0045318
-0.38 | 0.00032755 | 0.0013896 | 0.0052542
-0.37 | 0.00041334 | 0.0016794 | 0.006327
-0.36 | 0.00053321 | 0.0020806 | 0.00783
-0.35 | 0.000736 | 0.0026452 | 0.009933
-0.34 | 0.0009776 | 0.0034432 | 0.013003
-0.33 | 0.0013068 | 0.0045362 | 0.01714
-0.32 | 0.0017593 | 0.006187 | 0.022968
-0.31 | 0.0023825 | 0.008325 | 0.031114
-0.3 | 0.0032566 | 0.01127 | 0.042423
-0.29 | 0.0044432 | 0.015346 | 0.05796
-0.28 | 0.0063 | 0.020828 | 0.0794
-0.27 | 0.008568 | 0.028537 | 0.10901
-0.26 | 0.011725 | 0.038941 | 0.14917
-0.25 | 0.015958 | 0.053257 | 0.20372
-0.24 | 0.021748 | 0.07337 | 0.27898
-0.23 | 0.029654 | 0.10008 | 0.37825
-0.22 | 0.040348 | 0.13575 | 0.51321
-0.21 | 0.05478 | 0.1833 | 0.6938
-0.2 | 0.07553 | 0.2478 | 0.9349
-0.19 | 0.10225 | 0.33323 | 1.2601
-0.18 | 0.13845 | 0.45039 | 1.6795
-0.17 | 0.18647 | 0.6067 | 2.2294
-0.16 | 0.2511 | 0.8071 | 2.9403
-0.15 | 0.33576 | 1.0753 | 3.8376
-0.14 | 0.45124 | 1.4224 | 4.9996
-0.13 | 0.6011 | 1.8694 | 6.433
-0.12 | 0.8004 | 2.4592 | 8.209
-0.11 | 1.058 | 3.2046 | 10.323
-0.1 | 1.3967 | 4.165 | 12.905
-0.09 | 1.8372 | 5.3343 | 15.883
-0.08 | 2.3967 | 6.808 | 19.361
-0.07 | 3.0992 | 8.625 | 23.371
-0.06 | 3.9848 | 10.789 | 27.865
-0.05 | 5.0874 | 13.402 | 32.868
-0.04 | 6.365 | 16.438 | 38.419
-0.03 | 7.98 | 20.005 | 44.468
-0.02 | 9.891 | 24.071 | 51.073
-0.01 | 12.143 | 28.64 | 58.3
0 | 14.728 | 33.776 | 65.94
0.01 | 17.675 | 39.457 | 73.89
0.02 | 20.937 | 45.592 | 82.34
0.03 | 24.597 | 52.262 | 91.36
0.04 | 28.585 | 59.33 | 100.66
0.05 | 32.818 | 66.9 | 110.25
0.06 | 37.346 | 74.92 | 120.03
0.07 | 42.083 | 83.38 | 130.49
0.08 | 46.983 | 92.24 | 141.06
0.09 | 52.042 | 101.26 | 151.78
0.1 | 57.1 | 110.7 | 162.9
0.11 | 62.27 | 120.27 | 174.08
0.12 | 67.55 | 130.47 | 185.69
0.13 | 72.78 | 140.69 | 197.23
0.14 | 77.88 | 151.04 | 208.94
0.15 | 82.84 | 161.74 | 220.75
0.16 | 87.66 | 172.42 | 232.84
0.17 | 92.41 | 183.44 | 244.8
0.18 | 96.97 | 194.56 | 256.9
0.19 | 101.3 | 205.73 | 269.08
0.2 | 105.59 | 216.98 | 281.24
0.21 | 109.58 | 228.37 | 293.67
0.22 | 113.48 | 239.84 | 305.93
0.23 | 116.91 | 251.31 | 318.23
0.24 | 120.34 | 262.89 | 330.49
0.25 | 123.61 | 274.27 | 342.65
0.26 | 126.72 | 285.93 | 354.83
0.27 | 129.66 | 297.4 | 367.01
0.28 | 132.38 | 308.84 | 379.13
0.29 | 134.72 | 320.26 | 391.03
0.3 | 137.13 | 331.62 | 403
0.31 | 139.6 | 342.98 | 414.81
0.32 | 141.66 | 354.13 | 426.6
0.33 | 143.67 | 365.15 | 438.28
0.34 | 145.38 | 376.15 | 449.56
0.35 | 147.02 | 386.94 | 460.95
0.36 | 148.99 | 397.67 | 472.09
0.37 | 150.53 | 408.24 | 483.24
0.38 | 151.8 | 418.57 | 494.22
0.39 | 153.12 | 428.69 | 504.71
0.4 | 154.37 | 438.7 | 515.22
0.41 | 155.81 | 448.42 | 525.66
0.42 | 156.85 | 458.02 | 535.82
0.43 | 157.77 | 467.35 | 545.8
0.44 | 158.74 | 476.35 | 555.44
0.45 | 159.95 | 485.18 | 564.94
0.46 | 160.91 | 493.72 | 573.9
0.47 | 161.67 | 501.99 | 583
0.48 | 162.37 | 510.01 | 592
0.49 | 163.15 | 517.74 | 600.6
0.5 | 164.29 | 525.15 | 608.7

## Tranconductance (mS-mm)
VGS (V) | VDS = 0.100 V | VDS = 0.500 V | VDS = 0.900 V
-0.75 | -0.00226 | -0.00903 | -0.0204
-0.74 | -0.00275 | -0.00861 | -0.0206
-0.73 | -0.00251 | -0.00824 | -0.02145
-0.72 | -0.001856 | -0.00868 | -0.0223
-0.71 | -0.002164 | -0.007815 | -0.02195
-0.7 | -0.0021925 | -0.00707 | -0.02065
-0.69 | -0.001889 | -0.00704 | -0.02105
-0.68 | -0.001866 | -0.00711 | -0.02065
-0.67 | -0.00196 | -0.007405 | -0.0181
-0.66 | -0.0018975 | -0.00557 | -0.01635
-0.65 | -0.0017235 | -0.004985 | -0.0181
-0.64 | -0.001644 | -0.0057 | -0.0176
-0.63 | -0.001553 | -0.00574 | -0.01655
-0.62 | -0.001368 | -0.00572 | -0.0181
-0.61 | -0.001405 | -0.00479 | -0.01889
-0.6 | -0.001429 | -0.0051 | -0.017705
-0.59 | -0.001321 | -0.005635 | -0.015765
-0.58 | -0.0012915 | -0.00492 | -0.01418
-0.57 | -0.0012 | -0.00494 | -0.013615
-0.56 | -0.0011565 | -0.00452 | -0.01341
-0.55 | -0.0010945 | -0.003935 | -0.012035
-0.54 | -0.0009805 | -0.00398 | -0.012965
-0.53 | -0.000859 | -0.003605 | -0.01395
-0.52 | -0.0008825 | -0.00378 | -0.012605
-0.51 | -0.000857 | -0.00391 | -0.009845
-0.5 | -0.000708 | -0.00307 | -0.008905
-0.49 | -0.0006515 | -0.00287 | -0.0082
-0.48 | -0.0005385 | -0.00227 | -0.0063
-0.47 | -0.0003755 | -0.001835 | -0.006465
-0.46 | -0.0001715 | -0.001265 | -0.004825
-0.45 | 9.2e-05 | 0.000255 | -0.000225
-0.44 | 0.0004465 | 0.00125 | 0.003815
-0.43 | 0.0008865 | 0.00235 | 0.00794
-0.42 | 0.001503 | 0.00439 | 0.014415
-0.41 | 0.0023855 | 0.00764 | 0.026635
-0.4 | 0.003484 | 0.01142 | 0.040955
-0.39 | 0.0050465 | 0.016605 | 0.059975
-0.38 | 0.0073055 | 0.024385 | 0.08976
-0.37 | 0.010283 | 0.03455 | 0.12879
-0.36 | 0.016133 | 0.04829 | 0.1803
-0.35 | 0.0222195 | 0.06813 | 0.25865
-0.34 | 0.02854 | 0.09455 | 0.36035
-0.33 | 0.039085 | 0.13719 | 0.49825
-0.32 | 0.053785 | 0.18944 | 0.6987
-0.31 | 0.074865 | 0.25415 | 0.97275
-0.3 | 0.103035 | 0.35105 | 1.3423
-0.29 | 0.15217 | 0.4779 | 1.84885
-0.28 | 0.20624 | 0.65955 | 2.5525
-0.27 | 0.27125 | 0.90565 | 3.4885
-0.26 | 0.3695 | 1.236 | 4.7355
-0.25 | 0.50115 | 1.72145 | 6.4905
-0.24 | 0.6848 | 2.34115 | 8.7265
-0.23 | 0.93 | 3.119 | 11.7115
-0.22 | 1.2563 | 4.161 | 15.7775
-0.21 | 1.7591 | 5.6025 | 21.0845
-0.2 | 2.3735 | 7.4965 | 28.315
-0.19 | 3.146 | 10.1295 | 37.23
-0.18 | 4.211 | 13.6735 | 48.465
-0.17 | 5.6325 | 17.8355 | 63.04
-0.16 | 7.4645 | 23.43 | 80.41
-0.15 | 10.007 | 30.765 | 102.965
-0.14 | 13.267 | 39.705 | 129.77
-0.13 | 17.458 | 51.84 | 160.47
-0.12 | 22.845 | 66.76 | 194.5
-0.11 | 29.815 | 85.29 | 234.8
-0.1 | 38.96 | 106.485 | 278
-0.09 | 50 | 132.15 | 322.8
-0.08 | 63.1 | 164.535 | 374.4
-0.07 | 79.405 | 199.05 | 425.2
-0.06 | 99.41 | 238.85 | 474.85
-0.05 | 119.01 | 282.45 | 527.7
-0.04 | 144.63 | 330.15 | 580
-0.03 | 176.3 | 381.65 | 632.7
-0.02 | 208.15 | 431.75 | 691.6
-0.01 | 241.85 | 485.25 | 743.35
0 | 276.6 | 540.85 | 779.5
0.01 | 310.45 | 590.8 | 820
0.02 | 346.1 | 640.25 | 873.5
0.03 | 382.4 | 686.9 | 916
0.04 | 411.05 | 731.9 | 944.5
0.05 | 438.05 | 779.5 | 968.5
0.06 | 463.25 | 824 | 1012
0.07 | 481.85 | 866 | 1051.5
0.08 | 497.95 | 894 | 1064.5
0.09 | 505.85 | 923 | 1092
0.1 | 511.4 | 950.5 | 1115
0.11 | 522.5 | 988.5 | 1139.5
0.12 | 525.5 | 1021 | 1157.5
0.13 | 516.5 | 1028.5 | 1162.5
0.14 | 503 | 1052.5 | 1176
0.15 | 489 | 1069 | 1195
0.16 | 478.5 | 1085 | 1202.5
0.17 | 465.5 | 1107 | 1203
0.18 | 444.5 | 1114.5 | 1214
0.19 | 431 | 1121 | 1217
0.2 | 414 | 1132 | 1229.5
0.21 | 394.5 | 1143 | 1234.5
0.22 | 366.5 | 1147 | 1228
0.23 | 343 | 1152.5 | 1228
0.24 | 335 | 1148 | 1221
0.25 | 319 | 1152 | 1217
0.26 | 302.5 | 1156.5 | 1218
0.27 | 283 | 1145.5 | 1215
0.28 | 253 | 1143 | 1201
0.29 | 237.5 | 1139 | 1193.5
0.3 | 244 | 1136 | 1189
0.31 | 226.5 | 1125.5 | 1180
0.32 | 203.5 | 1108.5 | 1173.5
0.33 | 186 | 1101 | 1148
0.34 | 167.5 | 1089.5 | 1133.5
0.35 | 180.5 | 1076 | 1126.5
0.36 | 175.5 | 1065 | 1114.5
0.37 | 140.5 | 1045 | 1106.5
0.38 | 129.5 | 1022.5 | 1073.5
0.39 | 128.5 | 1006.5 | 1050
0.4 | 134.5 | 986.5 | 1047.5
0.41 | 124 | 966 | 1030
0.42 | 98 | 946.5 | 1007
0.43 | 94.5 | 916.5 | 981
0.44 | 109 | 891.5 | 957
0.45 | 108.5 | 868.5 | 923
0.46 | 86 | 840.5 | 903
0.47 | 73 | 814.5 | 905
0.48 | 74 | 787.5 | 880
0.49 | 96 | 757 | 835
0.5 | 114 | 741 | 810