## IDS-VDS Characteristic (mA-mm)
VGS (V) | VDS = 0.100 V | VDS = 0.500 V | VDS = 0.900 V
-0.75 | 0.0006524 | 0.0027563 | 0.009303
-0.74 | 0.0006198 | 0.0026569 | 0.009008
-0.73 | 0.0005955 | 0.0025594 | 0.008761
-0.72 | 0.0005662 | 0.0024763 | 0.008505
-0.71 | 0.000545 | 0.0023814 | 0.008237
-0.7 | 0.0005241 | 0.0022932 | 0.008005
-0.69 | 0.00050001 | 0.002213 | 0.007768
-0.68 | 0.00047666 | 0.0021502 | 0.007516
-0.67 | 0.00045535 | 0.0020667 | 0.007269
-0.66 | 0.00043118 | 0.0019894 | 0.007049
-0.65 | 0.00040975 | 0.0019104 | 0.006827
-0.64 | 0.00039165 | 0.0018524 | 0.006595
-0.63 | 0.00037594 | 0.0017827 | 0.006411
-0.62 | 0.00035961 | 0.0017155 | 0.006214
-0.61 | 0.00034307 | 0.0016607 | 0.006045
-0.6 | 0.00032546 | 0.0015938 | 0.005823
-0.59 | 0.00030849 | 0.0015391 | 0.005654
-0.58 | 0.00029634 | 0.0014678 | 0.005467
-0.57 | 0.00028411 | 0.0014166 | 0.005305
-0.56 | 0.00026971 | 0.0013684 | 0.005148
-0.55 | 0.00025779 | 0.0013143 | 0.005
-0.54 | 0.00024606 | 0.0012699 | 0.0048001
-0.53 | 0.00023461 | 0.001224 | 0.0046491
-0.52 | 0.00022551 | 0.0011848 | 0.0045103
-0.51 | 0.00021512 | 0.0011422 | 0.0043759
-0.5 | 0.00020402 | 0.0010972 | 0.0042354
-0.49 | 0.00019514 | 0.0010662 | 0.0041547
-0.48 | 0.00018803 | 0.0010357 | 0.0040511
-0.47 | 0.00018136 | 0.0010106 | 0.003959
-0.46 | 0.00017844 | 0.0009843 | 0.0038473
-0.45 | 0.00017683 | 0.0009697 | 0.003829
-0.44 | 0.00017864 | 0.0009705 | 0.0038183
-0.43 | 0.0001836 | 0.0009786 | 0.0038454
-0.42 | 0.00019439 | 0.0010036 | 0.0039556
-0.41 | 0.00021155 | 0.001065 | 0.0041566
-0.4 | 0.00023863 | 0.0011514 | 0.0044688
-0.39 | 0.00027809 | 0.0012805 | 0.0049604
-0.38 | 0.00033777 | 0.0014779 | 0.0056386
-0.37 | 0.00041842 | 0.0017597 | 0.006753
-0.36 | 0.00053516 | 0.0021624 | 0.008224
-0.35 | 0.0007325 | 0.0027254 | 0.010289
-0.34 | 0.0009692 | 0.0035105 | 0.013334
-0.33 | 0.0012887 | 0.0046202 | 0.017544
-0.32 | 0.0017423 | 0.006282 | 0.023409
-0.31 | 0.0023597 | 0.008412 | 0.03159
-0.3 | 0.0032201 | 0.011366 | 0.043329
-0.29 | 0.0043863 | 0.015467 | 0.05935
-0.28 | 0.006178 | 0.021023 | 0.08117
-0.27 | 0.008438 | 0.028773 | 0.111
-0.26 | 0.01151 | 0.039419 | 0.15206
-0.25 | 0.01564 | 0.053931 | 0.20869
-0.24 | 0.021357 | 0.07469 | 0.284
-0.23 | 0.029165 | 0.10095 | 0.38625
-0.22 | 0.039699 | 0.13705 | 0.52384
-0.21 | 0.053982 | 0.18638 | 0.7105
-0.2 | 0.07494 | 0.25208 | 0.9579
-0.19 | 0.10139 | 0.34104 | 1.2826
-0.18 | 0.13744 | 0.45961 | 1.7225
-0.17 | 0.1854 | 0.6209 | 2.2815
-0.16 | 0.24933 | 0.8231 | 3.0066
-0.15 | 0.33462 | 1.0969 | 3.9325
-0.14 | 0.44882 | 1.4522 | 5.1177
-0.13 | 0.6011 | 1.9206 | 6.595
-0.12 | 0.8007 | 2.5213 | 8.382
-0.11 | 1.0596 | 3.2793 | 10.547
-0.1 | 1.4028 | 4.2559 | 13.141
-0.09 | 1.8475 | 5.4794 | 16.158
-0.08 | 2.412 | 6.987 | 19.69
-0.07 | 3.1315 | 8.783 | 23.746
-0.06 | 4.0127 | 11.029 | 28.278
-0.05 | 5.1433 | 13.677 | 33.408
-0.04 | 6.472 | 16.788 | 38.919
-0.03 | 8.116 | 20.4 | 45.124
-0.02 | 10.047 | 24.403 | 51.772
-0.01 | 12.344 | 29.125 | 58.94
0 | 15.015 | 34.398 | 66.74
0.01 | 17.999 | 40.096 | 74.84
0.02 | 21.331 | 46.189 | 83.19
0.03 | 25.032 | 53.039 | 92.26
0.04 | 29.076 | 60.09 | 101.54
0.05 | 33.399 | 67.82 | 111.26
0.06 | 37.985 | 75.94 | 121.22
0.07 | 42.806 | 84.42 | 131.58
0.08 | 47.753 | 93.24 | 142.18
0.09 | 52.854 | 102.24 | 153.01
0.1 | 57.92 | 111.74 | 164.1
0.11 | 63.25 | 121.62 | 175.23
0.12 | 68.47 | 131.69 | 186.9
0.13 | 73.53 | 141.98 | 198.54
0.14 | 78.69 | 152.32 | 210.32
0.15 | 83.69 | 163.03 | 222.26
0.16 | 88.62 | 173.95 | 234.22
0.17 | 93.43 | 184.91 | 246.36
0.18 | 97.95 | 195.97 | 258.46
0.19 | 102.24 | 207.21 | 270.65
0.2 | 106.25 | 218.52 | 282.81
0.21 | 110.29 | 230.01 | 295.23
0.22 | 114.11 | 241.48 | 307.57
0.23 | 117.83 | 252.83 | 319.79
0.24 | 121.22 | 264.5 | 332.05
0.25 | 124.18 | 276.14 | 344.24
0.26 | 127.17 | 287.55 | 356.56
0.27 | 130.05 | 299.1 | 368.67
0.28 | 132.94 | 310.52 | 380.69
0.29 | 135.54 | 322.04 | 392.78
0.3 | 137.79 | 333.49 | 404.67
0.31 | 139.85 | 344.78 | 416.61
0.32 | 141.98 | 355.86 | 428.29
0.33 | 144.3 | 366.93 | 439.94
0.34 | 146.09 | 377.94 | 451.49
0.35 | 147.61 | 388.8 | 462.67
0.36 | 149.15 | 399.51 | 473.85
0.37 | 150.65 | 409.94 | 485.11
0.38 | 152.56 | 420.36 | 495.92
0.39 | 153.78 | 430.6 | 506.52
0.4 | 154.73 | 440.53 | 517.13
0.41 | 155.92 | 450.38 | 527.46
0.42 | 157.31 | 459.81 | 537.71
0.43 | 158.52 | 469.18 | 547.68
0.44 | 159.31 | 478.29 | 557.28
0.45 | 160.07 | 487.13 | 566.84
0.46 | 161.03 | 495.68 | 575.8
0.47 | 162.4 | 503.87 | 585.2
0.48 | 163.01 | 511.93 | 594
0.49 | 163.53 | 519.69 | 602.6
0.5 | 164.41 | 527.02 | 610.7

## Tranconductance (mS-mm)
VGS (V) | VDS = 0.100 V | VDS = 0.500 V | VDS = 0.900 V
-0.75 | -0.00326 | -0.00994 | -0.0295
-0.74 | -0.002845 | -0.009845 | -0.0271
-0.73 | -0.00268 | -0.00903 | -0.02515
-0.72 | -0.002525 | -0.0089 | -0.0262
-0.71 | -0.002105 | -0.009155 | -0.025
-0.7 | -0.0022495 | -0.00842 | -0.02345
-0.69 | -0.002372 | -0.00715 | -0.02445
-0.68 | -0.002233 | -0.007315 | -0.02495
-0.67 | -0.002274 | -0.00804 | -0.02335
-0.66 | -0.00228 | -0.007815 | -0.0221
-0.65 | -0.0019765 | -0.00685 | -0.0227
-0.64 | -0.0016905 | -0.006385 | -0.0208
-0.63 | -0.001602 | -0.006845 | -0.01905
-0.62 | -0.0016435 | -0.0061 | -0.0183
-0.61 | -0.0017075 | -0.006085 | -0.01955
-0.6 | -0.001729 | -0.00608 | -0.01955
-0.59 | -0.001456 | -0.0063 | -0.0178
-0.58 | -0.001219 | -0.006125 | -0.01745
-0.57 | -0.0013315 | -0.00497 | -0.01595
-0.56 | -0.001316 | -0.005115 | -0.01525
-0.55 | -0.0011825 | -0.004925 | -0.017395
-0.54 | -0.001159 | -0.004515 | -0.017545
-0.53 | -0.0010275 | -0.004255 | -0.01449
-0.52 | -0.0009745 | -0.00409 | -0.01366
-0.51 | -0.0010745 | -0.00438 | -0.013745
-0.5 | -0.000999 | -0.0038 | -0.01106
-0.49 | -0.0007995 | -0.003075 | -0.009215
-0.48 | -0.000689 | -0.00278 | -0.009785
-0.47 | -0.0004795 | -0.00257 | -0.01019
-0.46 | -0.0002265 | -0.002045 | -0.0065
-0.45 | 1e-05 | -0.00069 | -0.00145
-0.44 | 0.0003385 | 0.000445 | 0.00082
-0.43 | 0.0007875 | 0.001655 | 0.006865
-0.42 | 0.0013975 | 0.00432 | 0.01556
-0.41 | 0.002212 | 0.00739 | 0.02566
-0.4 | 0.003327 | 0.010775 | 0.04019
-0.39 | 0.004957 | 0.016325 | 0.05849
-0.38 | 0.0070165 | 0.02396 | 0.08963
-0.37 | 0.0098695 | 0.034225 | 0.12927
-0.36 | 0.015704 | 0.048285 | 0.1768
-0.35 | 0.021702 | 0.067405 | 0.2555
-0.34 | 0.02781 | 0.09474 | 0.36275
-0.33 | 0.038655 | 0.138575 | 0.50375
-0.32 | 0.05355 | 0.18959 | 0.7023
-0.31 | 0.07389 | 0.2542 | 0.996
-0.3 | 0.10133 | 0.35275 | 1.388
-0.29 | 0.147895 | 0.48285 | 1.89205
-0.28 | 0.202585 | 0.6653 | 2.5825
-0.27 | 0.2666 | 0.9198 | 3.5445
-0.26 | 0.3601 | 1.2579 | 4.8845
-0.25 | 0.49235 | 1.76355 | 6.597
-0.24 | 0.67625 | 2.35095 | 8.878
-0.23 | 0.9171 | 3.118 | 11.992
-0.22 | 1.24085 | 4.2715 | 16.2125
-0.21 | 1.76205 | 5.7515 | 21.703
-0.2 | 2.3704 | 7.733 | 28.605
-0.19 | 3.125 | 10.3765 | 38.23
-0.18 | 4.2005 | 13.993 | 49.945
-0.17 | 5.5945 | 18.1745 | 64.205
-0.16 | 7.461 | 23.8 | 82.55
-0.15 | 9.9745 | 31.455 | 105.555
-0.14 | 13.324 | 41.185 | 133.125
-0.13 | 17.594 | 53.455 | 163.215
-0.12 | 22.925 | 67.935 | 197.6
-0.11 | 30.105 | 86.73 | 237.95
-0.1 | 39.395 | 110.005 | 280.55
-0.09 | 50.46 | 136.555 | 327.45
-0.08 | 64.2 | 165.18 | 379.4
-0.07 | 80.035 | 202.1 | 429.4
-0.06 | 100.59 | 244.7 | 483.1
-0.05 | 122.965 | 287.95 | 532.05
-0.04 | 148.635 | 336.15 | 585.8
-0.03 | 178.75 | 380.75 | 642.65
-0.02 | 211.4 | 436.25 | 690.8
-0.01 | 248.4 | 499.75 | 748.4
0 | 282.75 | 548.55 | 795
0.01 | 315.8 | 589.55 | 822.5
0.02 | 351.65 | 647.15 | 871
0.03 | 387.25 | 695.05 | 917.5
0.04 | 418.35 | 739.05 | 950
0.05 | 445.45 | 792.5 | 984
0.06 | 470.35 | 830 | 1016
0.07 | 488.4 | 865 | 1048
0.08 | 502.4 | 891 | 1071.5
0.09 | 508.35 | 925 | 1096
0.1 | 519.8 | 969 | 1111
0.11 | 527.5 | 997.5 | 1140
0.12 | 514 | 1018 | 1165.5
0.13 | 511 | 1031.5 | 1171
0.14 | 508 | 1052.5 | 1186
0.15 | 496.5 | 1081.5 | 1195
0.16 | 487 | 1094 | 1205
0.17 | 466.5 | 1101 | 1212
0.18 | 440.5 | 1115 | 1214.5
0.19 | 415 | 1127.5 | 1217.5
0.2 | 402.5 | 1140 | 1229
0.21 | 393 | 1148 | 1238
0.22 | 377 | 1141 | 1228
0.23 | 355.5 | 1151 | 1224
0.24 | 317.5 | 1165.5 | 1222.5
0.25 | 297.5 | 1152.5 | 1225.5
0.26 | 293.5 | 1148 | 1221.5
0.27 | 288.5 | 1148.5 | 1206.5
0.28 | 274.5 | 1147 | 1205.5
0.29 | 242.5 | 1148.5 | 1199
0.3 | 215.5 | 1137 | 1191.5
0.31 | 209.5 | 1118.5 | 1181
0.32 | 222.5 | 1107.5 | 1166.5
0.33 | 205.5 | 1104 | 1160
0.34 | 165.5 | 1093.5 | 1136.5
0.35 | 153 | 1078.5 | 1118
0.36 | 152 | 1057 | 1122
0.37 | 170.5 | 1042.5 | 1103.5
0.38 | 156.5 | 1033 | 1070.5
0.39 | 108.5 | 1008.5 | 1060.5
0.4 | 107 | 989 | 1047
0.41 | 129 | 964 | 1029
0.42 | 130 | 940 | 1011
0.43 | 100 | 924 | 978.5
0.44 | 77.5 | 897.5 | 958
0.45 | 86 | 869.5 | 926
0.46 | 116.5 | 837 | 918
0.47 | 99 | 812.5 | 910
0.48 | 56.5 | 791 | 870
0.49 | 70 | 754.5 | 835
0.5 | 88 | 733 | 810