## IDS-VDS Characteristic (mA-mm)
VGS (V) | VDS = 0.100 V | VDS = 0.500 V | VDS = 0.900 V
-0.75 | 0.0006286 | 0.0027964 | 0.009607
-0.74 | 0.0005957 | 0.0026859 | 0.009299
-0.73 | 0.0005697 | 0.0025879 | 0.009009
-0.72 | 0.0005405 | 0.0024903 | 0.008757
-0.71 | 0.0005184 | 0.0024177 | 0.008495
-0.7 | 0.00049844 | 0.0023197 | 0.008247
-0.69 | 0.00047312 | 0.0022412 | 0.008005
-0.68 | 0.00045348 | 0.0021603 | 0.007726
-0.67 | 0.00042859 | 0.0020807 | 0.007483
-0.66 | 0.00041091 | 0.0020116 | 0.007215
-0.65 | 0.00039131 | 0.001929 | 0.007035
-0.64 | 0.0003709 | 0.0018528 | 0.006805
-0.63 | 0.00035499 | 0.0017882 | 0.006583
-0.62 | 0.00034055 | 0.0017102 | 0.006377
-0.61 | 0.00032428 | 0.0016488 | 0.006184
-0.6 | 0.00031011 | 0.0015856 | 0.005947
-0.59 | 0.00029371 | 0.0015351 | 0.005746
-0.58 | 0.00028166 | 0.0014685 | 0.005573
-0.57 | 0.00026712 | 0.0014129 | 0.005368
-0.56 | 0.00025551 | 0.0013598 | 0.005234
-0.55 | 0.0002419 | 0.0013078 | 0.005009
-0.54 | 0.00023212 | 0.001265 | 0.0048777
-0.53 | 0.00022133 | 0.0012093 | 0.0047114
-0.52 | 0.00021092 | 0.0011623 | 0.0045443
-0.51 | 0.00020121 | 0.0011229 | 0.004428
-0.5 | 0.00019218 | 0.001081 | 0.0042919
-0.49 | 0.00018492 | 0.0010451 | 0.0041702
-0.48 | 0.00017868 | 0.0010076 | 0.0040461
-0.47 | 0.00017207 | 0.0009859 | 0.0039663
-0.46 | 0.00016875 | 0.0009669 | 0.0038745
-0.45 | 0.00016749 | 0.0009516 | 0.00384
-0.44 | 0.00016822 | 0.0009465 | 0.0038432
-0.43 | 0.00017208 | 0.0009522 | 0.0038367
-0.42 | 0.00018176 | 0.0009794 | 0.0039382
-0.41 | 0.0001994 | 0.0010275 | 0.0041024
-0.4 | 0.00022438 | 0.0011082 | 0.0043997
-0.39 | 0.00026232 | 0.0012309 | 0.0048104
-0.38 | 0.000317 | 0.0014118 | 0.0054638
-0.37 | 0.00039462 | 0.0016742 | 0.006469
-0.36 | 0.00050561 | 0.0020484 | 0.007842
-0.35 | 0.0006942 | 0.0025754 | 0.009795
-0.34 | 0.0009187 | 0.0033185 | 0.012602
-0.33 | 0.0012254 | 0.0043549 | 0.016519
-0.32 | 0.0016548 | 0.005844 | 0.022085
-0.31 | 0.0022367 | 0.007835 | 0.029862
-0.3 | 0.003049 | 0.010636 | 0.040508
-0.29 | 0.0041718 | 0.014393 | 0.055291
-0.28 | 0.0056959 | 0.019713 | 0.07582
-0.27 | 0.008057 | 0.02696 | 0.104
-0.26 | 0.010985 | 0.037021 | 0.14267
-0.25 | 0.014983 | 0.050414 | 0.19513
-0.24 | 0.020414 | 0.07007 | 0.26649
-0.23 | 0.027825 | 0.09533 | 0.36339
-0.22 | 0.03787 | 0.12941 | 0.49377
-0.21 | 0.051606 | 0.17476 | 0.6662
-0.2 | 0.0709 | 0.23728 | 0.902
-0.19 | 0.0964 | 0.32087 | 1.2086
-0.18 | 0.13086 | 0.4334 | 1.6232
-0.17 | 0.17623 | 0.5817 | 2.1532
-0.16 | 0.23789 | 0.7786 | 2.8385
-0.15 | 0.31865 | 1.0338 | 3.7231
-0.14 | 0.42882 | 1.3751 | 4.8513
-0.13 | 0.5732 | 1.8202 | 6.245
-0.12 | 0.7648 | 2.3921 | 8
-0.11 | 1.017 | 3.1282 | 10.067
-0.1 | 1.3465 | 4.0469 | 12.595
-0.09 | 1.7748 | 5.2367 | 15.604
-0.08 | 2.3149 | 6.688 | 18.956
-0.07 | 3.0126 | 8.46 | 22.902
-0.06 | 3.8799 | 10.594 | 27.378
-0.05 | 4.976 | 13.188 | 32.37
-0.04 | 6.283 | 16.248 | 37.909
-0.03 | 7.875 | 19.775 | 43.876
-0.02 | 9.807 | 23.764 | 50.437
-0.01 | 12.051 | 28.323 | 57.57
0 | 14.678 | 33.514 | 65.2
0.01 | 17.615 | 39.083 | 73.26
0.02 | 20.943 | 45.278 | 81.49
0.03 | 24.642 | 52.009 | 90.48
0.04 | 28.627 | 59.02 | 99.72
0.05 | 32.935 | 66.58 | 109.34
0.06 | 37.441 | 74.69 | 119.41
0.07 | 42.301 | 83.15 | 129.69
0.08 | 47.286 | 91.94 | 140.28
0.09 | 52.378 | 101.02 | 151.1
0.1 | 57.46 | 110.34 | 162.06
0.11 | 62.75 | 120.22 | 173.28
0.12 | 68.07 | 130.33 | 184.91
0.13 | 73.22 | 140.5 | 196.53
0.14 | 78.23 | 151.04 | 208.23
0.15 | 83.31 | 161.62 | 220.19
0.16 | 88.25 | 172.58 | 232.1
0.17 | 93.08 | 183.39 | 244.15
0.18 | 97.59 | 194.57 | 256.32
0.19 | 101.88 | 205.79 | 268.6
0.2 | 106.01 | 217.15 | 280.94
0.21 | 110.11 | 228.73 | 293.15
0.22 | 114.04 | 240.15 | 305.53
0.23 | 117.71 | 251.63 | 317.78
0.24 | 121.06 | 263.05 | 330.15
0.25 | 124.14 | 274.79 | 342.48
0.26 | 127.33 | 286.41 | 354.71
0.27 | 130.13 | 297.95 | 366.89
0.28 | 133.04 | 309.52 | 379.08
0.29 | 135.6 | 320.68 | 391.1
0.3 | 137.81 | 332.33 | 403.03
0.31 | 140.17 | 343.64 | 414.95
0.32 | 142.18 | 354.93 | 426.82
0.33 | 144.2 | 366.13 | 438.52
0.34 | 146.28 | 377.06 | 450.11
0.35 | 148.03 | 387.98 | 461.42
0.36 | 149.53 | 398.69 | 472.76
0.37 | 151.1 | 409.46 | 483.91
0.38 | 152.72 | 419.79 | 494.88
0.39 | 154.1 | 430.04 | 505.54
0.4 | 155.37 | 440.04 | 516.18
0.41 | 156.39 | 449.88 | 526.66
0.42 | 157.67 | 459.71 | 536.96
0.43 | 158.95 | 468.94 | 546.96
0.44 | 159.8 | 478.13 | 556.67
0.45 | 160.8 | 487 | 566.3
0.46 | 161.6 | 495.8 | 575.4
0.47 | 162.58 | 504.17 | 584.8
0.48 | 163.59 | 512.11 | 594
0.49 | 164.25 | 520.01 | 602.2
0.5 | 164.93 | 527.62 | 610.6

## Tranconductance (mS-mm)
VGS (V) | VDS = 0.100 V | VDS = 0.500 V | VDS = 0.900 V
-0.75 | -0.00329 | -0.01105 | -0.0308
-0.74 | -0.002945 | -0.010425 | -0.0299
-0.73 | -0.00276 | -0.00978 | -0.0271
-0.72 | -0.002565 | -0.00851 | -0.0257
-0.71 | -0.002103 | -0.00853 | -0.0255
-0.7 | -0.002264 | -0.008825 | -0.0245
-0.69 | -0.002248 | -0.00797 | -0.02605
-0.68 | -0.0022265 | -0.008025 | -0.0261
-0.67 | -0.0021285 | -0.007435 | -0.02555
-0.66 | -0.001864 | -0.007585 | -0.0224
-0.65 | -0.0020005 | -0.00794 | -0.0205
-0.64 | -0.001816 | -0.00704 | -0.0226
-0.63 | -0.0015175 | -0.00713 | -0.0214
-0.62 | -0.0015355 | -0.00697 | -0.01995
-0.61 | -0.001522 | -0.00623 | -0.0215
-0.6 | -0.0015285 | -0.005685 | -0.0219
-0.59 | -0.0014225 | -0.005855 | -0.0187
-0.58 | -0.0013295 | -0.00611 | -0.0189
-0.57 | -0.0013075 | -0.005435 | -0.01695
-0.56 | -0.001261 | -0.005255 | -0.01795
-0.55 | -0.0011695 | -0.00474 | -0.017815
-0.54 | -0.0010285 | -0.004925 | -0.01488
-0.53 | -0.00106 | -0.005135 | -0.01667
-0.52 | -0.001006 | -0.00432 | -0.01417
-0.51 | -0.000937 | -0.004065 | -0.01262
-0.5 | -0.0008145 | -0.00389 | -0.01289
-0.49 | -0.000675 | -0.00367 | -0.01229
-0.48 | -0.0006425 | -0.00296 | -0.010195
-0.47 | -0.0004965 | -0.002035 | -0.00858
-0.46 | -0.000229 | -0.001715 | -0.006315
-0.45 | -2.65e-05 | -0.00102 | -0.001565
-0.44 | 0.0002295 | 3e-05 | -0.000165
-0.43 | 0.000677 | 0.001645 | 0.00475
-0.42 | 0.001366 | 0.003765 | 0.013285
-0.41 | 0.002131 | 0.00644 | 0.023075
-0.4 | 0.003146 | 0.01017 | 0.0354
-0.39 | 0.004631 | 0.01518 | 0.053205
-0.38 | 0.006615 | 0.022165 | 0.08293
-0.37 | 0.0094305 | 0.03183 | 0.11891
-0.36 | 0.014979 | 0.04506 | 0.1663
-0.35 | 0.0206545 | 0.063505 | 0.238
-0.34 | 0.02656 | 0.088975 | 0.3362
-0.33 | 0.036805 | 0.126275 | 0.47415
-0.32 | 0.050565 | 0.174005 | 0.66715
-0.31 | 0.06971 | 0.2396 | 0.92115
-0.3 | 0.096755 | 0.3279 | 1.27145
-0.29 | 0.132345 | 0.45385 | 1.7656
-0.28 | 0.19426 | 0.62835 | 2.43545
-0.27 | 0.264455 | 0.8654 | 3.3425
-0.26 | 0.3463 | 1.1727 | 4.5565
-0.25 | 0.47145 | 1.65245 | 6.191
-0.24 | 0.6421 | 2.2458 | 8.413
-0.23 | 0.8728 | 2.967 | 11.364
-0.22 | 1.18905 | 3.9715 | 15.1405
-0.21 | 1.6515 | 5.3935 | 20.4115
-0.2 | 2.2397 | 7.3055 | 27.12
-0.19 | 2.998 | 9.806 | 36.06
-0.18 | 3.9915 | 13.0415 | 47.23
-0.17 | 5.3515 | 17.26 | 60.765
-0.16 | 7.121 | 22.605 | 78.495
-0.15 | 9.5465 | 29.825 | 100.64
-0.14 | 12.7275 | 39.32 | 126.095
-0.13 | 16.799 | 50.85 | 157.435
-0.12 | 22.19 | 65.4 | 191.1
-0.11 | 29.085 | 82.74 | 229.75
-0.1 | 37.89 | 105.425 | 276.85
-0.09 | 48.42 | 132.055 | 318.05
-0.08 | 61.89 | 161.165 | 364.9
-0.07 | 78.25 | 195.3 | 421.1
-0.06 | 98.17 | 236.4 | 473.4
-0.05 | 120.155 | 282.7 | 526.55
-0.04 | 144.95 | 329.35 | 575.3
-0.03 | 176.2 | 375.8 | 626.4
-0.02 | 208.8 | 427.4 | 684.7
-0.01 | 243.55 | 487.5 | 738.15
0 | 278.2 | 538 | 784.5
0.01 | 313.25 | 588.2 | 814.5
0.02 | 351.35 | 646.3 | 861
0.03 | 384.2 | 687.1 | 911.5
0.04 | 414.65 | 728.55 | 943
0.05 | 440.7 | 783.5 | 984.5
0.06 | 468.3 | 828.5 | 1017.5
0.07 | 492.25 | 862.5 | 1043.5
0.08 | 503.85 | 893.5 | 1070.5
0.09 | 508.7 | 920 | 1089
0.1 | 518.6 | 960 | 1109
0.11 | 530.5 | 999.5 | 1142.5
0.12 | 523.5 | 1014 | 1162.5
0.13 | 508 | 1035.5 | 1166
0.14 | 504.5 | 1056 | 1183
0.15 | 501 | 1077 | 1193.5
0.16 | 488.5 | 1088.5 | 1198
0.17 | 467 | 1099.5 | 1211
0.18 | 440 | 1120 | 1222.5
0.19 | 421 | 1129 | 1231
0.2 | 411.5 | 1147 | 1227.5
0.21 | 401.5 | 1150 | 1229.5
0.22 | 380 | 1145 | 1231.5
0.23 | 351 | 1145 | 1231
0.24 | 321.5 | 1158 | 1235
0.25 | 313.5 | 1168 | 1228
0.26 | 299.5 | 1158 | 1220.5
0.27 | 285.5 | 1155.5 | 1218.5
0.28 | 273.5 | 1136.5 | 1210.5
0.29 | 238.5 | 1140.5 | 1197.5
0.3 | 228.5 | 1148 | 1192.5
0.31 | 218.5 | 1130 | 1189.5
0.32 | 201.5 | 1124.5 | 1178.5
0.33 | 205 | 1106.5 | 1164.5
0.34 | 191.5 | 1092.5 | 1145
0.35 | 162.5 | 1081.5 | 1132.5
0.36 | 153.5 | 1074 | 1124.5
0.37 | 159.5 | 1055 | 1106
0.38 | 150 | 1029 | 1081.5
0.39 | 132.5 | 1012.5 | 1065
0.4 | 114.5 | 992 | 1056
0.41 | 115 | 983.5 | 1039
0.42 | 128 | 953 | 1015
0.43 | 106.5 | 921 | 985.5
0.44 | 92.5 | 903 | 967
0.45 | 90 | 883.5 | 936.5
0.46 | 89 | 858.5 | 925
0.47 | 99.5 | 815.5 | 930
0.48 | 83.5 | 792 | 870
0.49 | 67 | 775.5 | 830
0.5 | 68 | 761 | 840