## IDS-VDS Characteristic (mA-mm)
VGS (V) | VDS = 0.100 V | VDS = 0.500 V | VDS = 0.900 V
-0.75 | 0.0006723 | 0.0029514 | 0.010047
-0.74 | 0.0006396 | 0.0028594 | 0.009688
-0.73 | 0.0006131 | 0.0027452 | 0.009442
-0.72 | 0.0005834 | 0.0026451 | 0.009128
-0.71 | 0.0005562 | 0.0025574 | 0.008848
-0.7 | 0.0005295 | 0.0024516 | 0.008565
-0.69 | 0.0005035 | 0.0023659 | 0.008317
-0.68 | 0.00048206 | 0.0022827 | 0.008012
-0.67 | 0.00046268 | 0.0021989 | 0.007805
-0.66 | 0.00043883 | 0.0021169 | 0.007537
-0.65 | 0.00041693 | 0.002033 | 0.007346
-0.64 | 0.00040326 | 0.0019493 | 0.007092
-0.63 | 0.00038129 | 0.0018798 | 0.006855
-0.62 | 0.00036431 | 0.0018048 | 0.006642
-0.61 | 0.00034865 | 0.0017367 | 0.00642
-0.6 | 0.00032932 | 0.0016745 | 0.006219
-0.59 | 0.00031699 | 0.0016089 | 0.006042
-0.58 | 0.00030138 | 0.0015449 | 0.005848
-0.57 | 0.00028519 | 0.001497 | 0.005684
-0.56 | 0.00027279 | 0.0014354 | 0.005492
-0.55 | 0.00025756 | 0.0013889 | 0.005306
-0.54 | 0.00024652 | 0.0013335 | 0.005124
-0.53 | 0.00023552 | 0.0012797 | 0.0049488
-0.52 | 0.00022582 | 0.0012259 | 0.0048177
-0.51 | 0.00021478 | 0.0011833 | 0.0046488
-0.5 | 0.00020597 | 0.0011452 | 0.0045409
-0.49 | 0.00019703 | 0.0011062 | 0.0043991
-0.48 | 0.00018939 | 0.0010658 | 0.0042758
-0.47 | 0.00018387 | 0.0010405 | 0.0042015
-0.46 | 0.00017913 | 0.0010221 | 0.0041054
-0.45 | 0.00017745 | 0.0010029 | 0.004053
-0.44 | 0.00017776 | 0.0009961 | 0.0040211
-0.43 | 0.00018288 | 0.0010031 | 0.0040589
-0.42 | 0.00019137 | 0.0010298 | 0.0041286
-0.41 | 0.00020787 | 0.001073 | 0.0043126
-0.4 | 0.00023282 | 0.0011559 | 0.0045891
-0.39 | 0.00027011 | 0.0012812 | 0.0050138
-0.38 | 0.00032611 | 0.0014631 | 0.0056587
-0.37 | 0.00040404 | 0.0017273 | 0.006713
-0.36 | 0.00051483 | 0.0021011 | 0.008049
-0.35 | 0.0007043 | 0.0026279 | 0.010035
-0.34 | 0.0009319 | 0.0033843 | 0.012885
-0.33 | 0.0012401 | 0.0044222 | 0.016882
-0.32 | 0.0016704 | 0.005985 | 0.022433
-0.31 | 0.0022551 | 0.008018 | 0.030186
-0.3 | 0.0030824 | 0.010862 | 0.041054
-0.29 | 0.0042028 | 0.014707 | 0.055919
-0.28 | 0.005795 | 0.020033 | 0.07685
-0.27 | 0.007948 | 0.027456 | 0.10539
-0.26 | 0.010827 | 0.037538 | 0.14372
-0.25 | 0.014815 | 0.051365 | 0.19608
-0.24 | 0.020192 | 0.07101 | 0.2685
-0.23 | 0.027629 | 0.09649 | 0.36694
-0.22 | 0.037663 | 0.13113 | 0.4968
-0.21 | 0.05134 | 0.17794 | 0.6736
-0.2 | 0.07162 | 0.23988 | 0.907
-0.19 | 0.09678 | 0.32535 | 1.2177
-0.18 | 0.13159 | 0.43949 | 1.6377
-0.17 | 0.17777 | 0.5908 | 2.1739
-0.16 | 0.23912 | 0.7882 | 2.8676
-0.15 | 0.32258 | 1.0539 | 3.7683
-0.14 | 0.43252 | 1.4015 | 4.889
-0.13 | 0.578 | 1.8427 | 6.323
-0.12 | 0.7728 | 2.4209 | 8.048
-0.11 | 1.0254 | 3.1653 | 10.162
-0.1 | 1.3571 | 4.1132 | 12.639
-0.09 | 1.7891 | 5.2887 | 15.634
-0.08 | 2.3316 | 6.757 | 19.118
-0.07 | 3.0359 | 8.53 | 23.073
-0.06 | 3.9208 | 10.717 | 27.563
-0.05 | 5.0167 | 13.352 | 32.568
-0.04 | 6.344 | 16.368 | 38.121
-0.03 | 7.948 | 19.923 | 44.149
-0.02 | 9.86 | 24 | 50.758
-0.01 | 12.117 | 28.589 | 57.82
0 | 14.778 | 33.786 | 65.4
0.01 | 17.717 | 39.413 | 73.49
0.02 | 21.035 | 45.641 | 81.86
0.03 | 24.725 | 52.278 | 90.82
0.04 | 28.721 | 59.4 | 100.11
0.05 | 33.063 | 67.1 | 109.66
0.06 | 37.602 | 75.16 | 119.67
0.07 | 42.503 | 83.46 | 130.05
0.08 | 47.481 | 92.36 | 140.61
0.09 | 52.497 | 101.52 | 151.27
0.1 | 57.66 | 110.92 | 162.31
0.11 | 62.89 | 120.73 | 173.63
0.12 | 68.18 | 130.69 | 185.17
0.13 | 73.29 | 141.1 | 196.83
0.14 | 78.4 | 151.48 | 208.29
0.15 | 83.39 | 162.1 | 220.23
0.16 | 88.37 | 173.01 | 232.37
0.17 | 93.16 | 183.94 | 244.35
0.18 | 97.57 | 195.15 | 256.58
0.19 | 101.81 | 206.25 | 268.6
0.2 | 106.03 | 217.65 | 280.99
0.21 | 110.04 | 228.97 | 293.33
0.22 | 113.92 | 240.52 | 305.58
0.23 | 117.57 | 252.05 | 317.81
0.24 | 120.82 | 263.55 | 330.14
0.25 | 123.94 | 275.3 | 342.44
0.26 | 127.05 | 286.53 | 354.65
0.27 | 129.9 | 298.12 | 366.75
0.28 | 132.76 | 309.62 | 378.75
0.29 | 135.33 | 321.08 | 390.91
0.3 | 137.61 | 332.61 | 402.98
0.31 | 139.84 | 343.77 | 414.78
0.32 | 141.78 | 355.02 | 426.66
0.33 | 143.9 | 366.16 | 438.14
0.34 | 145.88 | 377.2 | 449.74
0.35 | 147.4 | 387.94 | 461.1
0.36 | 149.07 | 398.74 | 472.3
0.37 | 150.49 | 409.29 | 483.44
0.38 | 152.22 | 419.65 | 494.4
0.39 | 153.62 | 429.93 | 505.08
0.4 | 154.74 | 439.82 | 515.7
0.41 | 155.85 | 449.69 | 526.07
0.42 | 157.15 | 459.3 | 536.21
0.43 | 158.35 | 468.66 | 546.32
0.44 | 159.28 | 477.87 | 556.2
0.45 | 160.24 | 486.62 | 565.64
0.46 | 161 | 495.27 | 574.8
0.47 | 162.05 | 503.62 | 584
0.48 | 163.01 | 511.7 | 592.6
0.49 | 163.49 | 519.48 | 601.5
0.5 | 164.33 | 526.88 | 609.8

## Tranconductance (mS-mm)
VGS (V) | VDS = 0.100 V | VDS = 0.500 V | VDS = 0.900 V
-0.75 | -0.00327 | -0.0092 | -0.0359
-0.74 | -0.00296 | -0.01031 | -0.03025
-0.73 | -0.00281 | -0.010715 | -0.028
-0.72 | -0.002845 | -0.00939 | -0.0297
-0.71 | -0.002695 | -0.009675 | -0.02815
-0.7 | -0.002635 | -0.009575 | -0.02655
-0.69 | -0.002372 | -0.008445 | -0.02765
-0.68 | -0.002041 | -0.00835 | -0.0256
-0.67 | -0.0021615 | -0.00829 | -0.02375
-0.66 | -0.0022875 | -0.008295 | -0.02295
-0.65 | -0.0017785 | -0.00838 | -0.02225
-0.64 | -0.001782 | -0.00766 | -0.02455
-0.63 | -0.0019475 | -0.007225 | -0.0225
-0.62 | -0.001632 | -0.007155 | -0.02175
-0.61 | -0.0017495 | -0.006515 | -0.02115
-0.6 | -0.001583 | -0.00639 | -0.0189
-0.59 | -0.001397 | -0.00648 | -0.01855
-0.58 | -0.00159 | -0.005595 | -0.0179
-0.57 | -0.0014295 | -0.005475 | -0.0178
-0.56 | -0.0013815 | -0.005405 | -0.0189
-0.55 | -0.0013135 | -0.005095 | -0.0184
-0.54 | -0.001102 | -0.00546 | -0.01786
-0.53 | -0.001035 | -0.00538 | -0.015315
-0.52 | -0.001037 | -0.00482 | -0.015
-0.51 | -0.0009925 | -0.004035 | -0.01384
-0.5 | -0.0008875 | -0.003855 | -0.012485
-0.49 | -0.000829 | -0.00397 | -0.013255
-0.48 | -0.000658 | -0.003285 | -0.00988
-0.47 | -0.000513 | -0.002185 | -0.00852
-0.46 | -0.000321 | -0.00188 | -0.007425
-0.45 | -6.85e-05 | -0.0013 | -0.004215
-0.44 | 0.0002715 | 1e-05 | 0.000295
-0.43 | 0.0006805 | 0.001685 | 0.005375
-0.42 | 0.0012495 | 0.003495 | 0.012685
-0.41 | 0.0020725 | 0.006305 | 0.023025
-0.4 | 0.003112 | 0.01041 | 0.03506
-0.39 | 0.0046645 | 0.01536 | 0.05348
-0.38 | 0.0066965 | 0.022305 | 0.08496
-0.37 | 0.009436 | 0.0319 | 0.119515
-0.36 | 0.015013 | 0.04503 | 0.1661
-0.35 | 0.0208535 | 0.06416 | 0.2418
-0.34 | 0.02679 | 0.089715 | 0.34235
-0.33 | 0.036925 | 0.130035 | 0.4774
-0.32 | 0.05075 | 0.17979 | 0.6652
-0.31 | 0.0706 | 0.24385 | 0.93105
-0.3 | 0.097385 | 0.33445 | 1.28665
-0.29 | 0.13563 | 0.45855 | 1.7898
-0.28 | 0.18726 | 0.63745 | 2.47355
-0.27 | 0.2516 | 0.87525 | 3.3435
-0.26 | 0.34335 | 1.19545 | 4.5345
-0.25 | 0.46825 | 1.6736 | 6.239
-0.24 | 0.6407 | 2.25625 | 8.543
-0.23 | 0.87355 | 3.006 | 11.415
-0.22 | 1.18555 | 4.0725 | 15.333
-0.21 | 1.69785 | 5.4375 | 20.51
-0.2 | 2.272 | 7.3705 | 27.205
-0.19 | 2.9985 | 9.9805 | 36.535
-0.18 | 4.0495 | 13.2725 | 47.81
-0.17 | 5.3765 | 17.4355 | 61.495
-0.16 | 7.2405 | 23.155 | 79.72
-0.15 | 9.67 | 30.665 | 101.07
-0.14 | 12.771 | 39.44 | 127.735
-0.13 | 17.014 | 50.97 | 157.95
-0.12 | 22.37 | 66.13 | 191.95
-0.11 | 29.215 | 84.615 | 229.55
-0.1 | 38.185 | 106.17 | 273.6
-0.09 | 48.725 | 132.19 | 323.95
-0.08 | 62.34 | 162.065 | 371.95
-0.07 | 79.46 | 198 | 422.25
-0.06 | 99.04 | 241.1 | 474.75
-0.05 | 121.16 | 282.55 | 527.9
-0.04 | 146.565 | 328.55 | 579.05
-0.03 | 175.8 | 381.6 | 631.85
-0.02 | 208.45 | 433.3 | 683.55
-0.01 | 245.9 | 489.3 | 732.1
0 | 280 | 541.2 | 783.5
0.01 | 312.85 | 592.75 | 823
0.02 | 350.4 | 643.25 | 866.5
0.03 | 384.3 | 687.95 | 912.5
0.04 | 416.9 | 741.1 | 942
0.05 | 444.05 | 788 | 978
0.06 | 472 | 818 | 1019.5
0.07 | 493.95 | 860 | 1047
0.08 | 499.7 | 903 | 1061
0.09 | 508.95 | 928 | 1085
0.1 | 519.65 | 960.5 | 1118
0.11 | 526 | 988.5 | 1143
0.12 | 520 | 1018.5 | 1160
0.13 | 511 | 1039.5 | 1156
0.14 | 505 | 1050 | 1170
0.15 | 498.5 | 1076.5 | 1204
0.16 | 488.5 | 1092 | 1206
0.17 | 460 | 1107 | 1210.5
0.18 | 432.5 | 1115.5 | 1212.5
0.19 | 423 | 1125 | 1220.5
0.2 | 411.5 | 1136 | 1236.5
0.21 | 394.5 | 1143.5 | 1229.5
0.22 | 376.5 | 1154 | 1224
0.23 | 345 | 1151.5 | 1228
0.24 | 318.5 | 1162.5 | 1231.5
0.25 | 311.5 | 1149 | 1225.5
0.26 | 298 | 1141 | 1215.5
0.27 | 285.5 | 1154.5 | 1205
0.28 | 271.5 | 1148 | 1208
0.29 | 242.5 | 1149.5 | 1211.5
0.3 | 225.5 | 1134.5 | 1193.5
0.31 | 208.5 | 1120.5 | 1184
0.32 | 203 | 1119.5 | 1168
0.33 | 205 | 1109 | 1154
0.34 | 175 | 1089 | 1148
0.35 | 159.5 | 1077 | 1128
0.36 | 154.5 | 1067.5 | 1117
0.37 | 157.5 | 1045.5 | 1105
0.38 | 156.5 | 1032 | 1082
0.39 | 126 | 1008.5 | 1065
0.4 | 111.5 | 988 | 1049.5
0.41 | 120.5 | 974 | 1025.5
0.42 | 125 | 948.5 | 1012.5
0.43 | 106.5 | 928.5 | 999.5
0.44 | 94.5 | 898 | 966
0.45 | 86 | 870 | 930
0.46 | 90.5 | 850 | 918
0.47 | 100.5 | 821.5 | 890
0.48 | 72 | 793 | 875
0.49 | 66 | 759 | 860
0.5 | 84 | 740 | 830