## IDS-VDS Characteristic (mA-mm)
VGS (V) | VDS = 0.100 V | VDS = 0.500 V | VDS = 0.900 V
-0.75 | 0.0006269 | 0.0028591 | 0.009989
-0.74 | 0.000595 | 0.0027587 | 0.009644
-0.73 | 0.0005662 | 0.0026375 | 0.009382
-0.72 | 0.0005385 | 0.0025439 | 0.009056
-0.71 | 0.0005158 | 0.002452 | 0.008871
-0.7 | 0.00049099 | 0.0023593 | 0.008515
-0.69 | 0.00046849 | 0.0022797 | 0.008282
-0.68 | 0.00044826 | 0.0021896 | 0.007977
-0.67 | 0.00042587 | 0.0021121 | 0.007759
-0.66 | 0.00040549 | 0.0020359 | 0.007501
-0.65 | 0.00038711 | 0.0019559 | 0.007253
-0.64 | 0.00036764 | 0.0018723 | 0.007003
-0.63 | 0.00035267 | 0.0018088 | 0.006777
-0.62 | 0.00033455 | 0.0017335 | 0.006538
-0.61 | 0.00032018 | 0.0016659 | 0.006311
-0.6 | 0.00030361 | 0.001585 | 0.00618
-0.59 | 0.00029019 | 0.0015327 | 0.005939
-0.58 | 0.00027563 | 0.0014667 | 0.005743
-0.57 | 0.00026419 | 0.0014206 | 0.005521
-0.56 | 0.00025049 | 0.0013624 | 0.005369
-0.55 | 0.00023909 | 0.0013188 | 0.005183
-0.54 | 0.00022724 | 0.0012655 | 0.005004
-0.53 | 0.00021511 | 0.0012172 | 0.0048594
-0.52 | 0.00020548 | 0.0011635 | 0.0046989
-0.51 | 0.00019532 | 0.0011166 | 0.0045526
-0.5 | 0.00018841 | 0.0010777 | 0.0044271
-0.49 | 0.00017942 | 0.0010372 | 0.0042829
-0.48 | 0.00017428 | 0.0010147 | 0.0041614
-0.47 | 0.00016851 | 0.0009816 | 0.0040707
-0.46 | 0.00016437 | 0.0009596 | 0.0039887
-0.45 | 0.00016389 | 0.0009402 | 0.0039296
-0.44 | 0.00016579 | 0.0009307 | 0.0039015
-0.43 | 0.00016823 | 0.0009341 | 0.0039193
-0.42 | 0.00017871 | 0.0009634 | 0.0039754
-0.41 | 0.00019449 | 0.0010113 | 0.0041199
-0.4 | 0.00021948 | 0.0010872 | 0.0044005
-0.39 | 0.00025687 | 0.0012021 | 0.0048369
-0.38 | 0.00031035 | 0.0013806 | 0.0054363
-0.37 | 0.00038494 | 0.0016326 | 0.006427
-0.36 | 0.00049361 | 0.0019905 | 0.007732
-0.35 | 0.000678 | 0.0025035 | 0.009621
-0.34 | 0.0008979 | 0.0032246 | 0.012371
-0.33 | 0.0011974 | 0.0042204 | 0.016178
-0.32 | 0.0016171 | 0.0055931 | 0.0216
-0.31 | 0.0021941 | 0.007735 | 0.029057
-0.3 | 0.002992 | 0.010461 | 0.039487
-0.29 | 0.0040776 | 0.014197 | 0.054082
-0.28 | 0.0055891 | 0.019245 | 0.07453
-0.27 | 0.007959 | 0.026502 | 0.10225
-0.26 | 0.010855 | 0.036266 | 0.13928
-0.25 | 0.014775 | 0.049664 | 0.19189
-0.24 | 0.020203 | 0.06864 | 0.26122
-0.23 | 0.027637 | 0.09344 | 0.35857
-0.22 | 0.037716 | 0.12686 | 0.48326
-0.21 | 0.051169 | 0.17253 | 0.659
-0.2 | 0.07099 | 0.23285 | 0.8912
-0.19 | 0.09629 | 0.31628 | 1.2007
-0.18 | 0.13101 | 0.4293 | 1.6034
-0.17 | 0.17653 | 0.5759 | 2.1321
-0.16 | 0.23841 | 0.7708 | 2.8265
-0.15 | 0.32006 | 1.0311 | 3.7059
-0.14 | 0.43169 | 1.3643 | 4.8303
-0.13 | 0.5756 | 1.8074 | 6.239
-0.12 | 0.7702 | 2.3744 | 7.95
-0.11 | 1.0194 | 3.1166 | 10.064
-0.1 | 1.3548 | 4.0502 | 12.55
-0.09 | 1.7876 | 5.2047 | 15.536
-0.08 | 2.3358 | 6.662 | 18.999
-0.07 | 3.0282 | 8.434 | 22.878
-0.06 | 3.9138 | 10.634 | 27.362
-0.05 | 5.0126 | 13.179 | 32.436
-0.04 | 6.31 | 16.238 | 37.984
-0.03 | 7.946 | 19.763 | 44.011
-0.02 | 9.84 | 23.824 | 50.537
-0.01 | 12.1 | 28.401 | 57.68
0 | 14.738 | 33.548 | 65.42
0.01 | 17.695 | 39.211 | 73.33
0.02 | 20.965 | 45.417 | 81.83
0.03 | 24.694 | 52.112 | 90.74
0.04 | 28.695 | 59.28 | 100.12
0.05 | 32.988 | 66.87 | 109.7
0.06 | 37.57 | 74.94 | 119.7
0.07 | 42.335 | 83.4 | 130.05
0.08 | 47.378 | 92.28 | 140.63
0.09 | 52.466 | 101.46 | 151.42
0.1 | 57.53 | 110.84 | 162.48
0.11 | 62.72 | 120.48 | 173.76
0.12 | 68.1 | 130.82 | 185.17
0.13 | 73.29 | 141.04 | 196.87
0.14 | 78.4 | 151.52 | 208.61
0.15 | 83.3 | 162.26 | 220.55
0.16 | 88.22 | 172.97 | 232.8
0.17 | 92.93 | 184.12 | 244.6
0.18 | 97.59 | 195.29 | 256.78
0.19 | 101.9 | 206.49 | 269.04
0.2 | 106.05 | 217.86 | 281.27
0.21 | 110.01 | 229.37 | 293.71
0.22 | 113.73 | 240.86 | 305.94
0.23 | 117.42 | 252.42 | 318.27
0.24 | 120.9 | 263.98 | 330.6
0.25 | 124.19 | 275.58 | 342.99
0.26 | 127.18 | 287.16 | 355.04
0.27 | 130.1 | 298.62 | 367.35
0.28 | 132.61 | 310.14 | 379.47
0.29 | 135.2 | 321.7 | 391.46
0.3 | 137.71 | 333.04 | 403.67
0.31 | 139.91 | 344.4 | 415.35
0.32 | 142.16 | 355.68 | 427.21
0.33 | 143.87 | 366.84 | 438.97
0.34 | 145.74 | 377.96 | 450.46
0.35 | 147.69 | 388.73 | 461.96
0.36 | 149.33 | 399.57 | 473.1
0.37 | 150.77 | 410.18 | 484.35
0.38 | 152.2 | 420.57 | 495.36
0.39 | 153.65 | 430.84 | 506.17
0.4 | 154.97 | 440.88 | 516.58
0.41 | 156.37 | 450.7 | 527.07
0.42 | 157.19 | 460.42 | 537.41
0.43 | 158.31 | 469.84 | 547.43
0.44 | 159.51 | 478.91 | 557.38
0.45 | 160.35 | 487.86 | 566.78
0.46 | 161.39 | 496.56 | 575.9
0.47 | 162.08 | 504.87 | 585.3
0.48 | 162.99 | 513.08 | 594.2
0.49 | 163.95 | 520.84 | 603.1
0.5 | 164.49 | 528.41 | 611.1

## Tranconductance (mS-mm)
VGS (V) | VDS = 0.100 V | VDS = 0.500 V | VDS = 0.900 V
-0.75 | -0.00319 | -0.01004 | -0.0345
-0.74 | -0.003035 | -0.01108 | -0.03035
-0.73 | -0.002825 | -0.01074 | -0.0294
-0.72 | -0.00252 | -0.009275 | -0.02555
-0.71 | -0.0023755 | -0.00923 | -0.02705
-0.7 | -0.0023655 | -0.008615 | -0.02945
-0.69 | -0.0021365 | -0.008485 | -0.0269
-0.68 | -0.002131 | -0.00838 | -0.02615
-0.67 | -0.0021385 | -0.007685 | -0.0238
-0.66 | -0.001938 | -0.00781 | -0.0253
-0.65 | -0.0018925 | -0.00818 | -0.0249
-0.64 | -0.001722 | -0.007355 | -0.0238
-0.63 | -0.0016545 | -0.00694 | -0.02325
-0.62 | -0.0016245 | -0.007145 | -0.0233
-0.61 | -0.001547 | -0.007425 | -0.0179
-0.6 | -0.0014995 | -0.00666 | -0.0186
-0.59 | -0.001399 | -0.005915 | -0.02185
-0.58 | -0.0013 | -0.005605 | -0.0209
-0.57 | -0.001257 | -0.005215 | -0.0187
-0.56 | -0.001255 | -0.00509 | -0.0169
-0.55 | -0.0011625 | -0.004845 | -0.01825
-0.54 | -0.001199 | -0.00508 | -0.01618
-0.53 | -0.001088 | -0.0051 | -0.015255
-0.52 | -0.0009895 | -0.00503 | -0.01534
-0.51 | -0.0008535 | -0.00429 | -0.01359
-0.5 | -0.000795 | -0.00397 | -0.013485
-0.49 | -0.0007065 | -0.00315 | -0.013285
-0.48 | -0.0005455 | -0.00278 | -0.01061
-0.47 | -0.0004955 | -0.002755 | -0.008635
-0.46 | -0.000231 | -0.00207 | -0.007055
-0.45 | 7.1e-05 | -0.001445 | -0.00436
-0.44 | 0.000217 | -0.000305 | -0.000515
-0.43 | 0.000646 | 0.001635 | 0.003695
-0.42 | 0.001313 | 0.00386 | 0.01003
-0.41 | 0.0020385 | 0.00619 | 0.021255
-0.4 | 0.003119 | 0.00954 | 0.03585
-0.39 | 0.0045435 | 0.01467 | 0.05179
-0.38 | 0.0064035 | 0.021525 | 0.079505
-0.37 | 0.009163 | 0.030495 | 0.114785
-0.36 | 0.014653 | 0.043545 | 0.1597
-0.35 | 0.0202145 | 0.061705 | 0.23195
-0.34 | 0.02597 | 0.085845 | 0.32785
-0.33 | 0.03596 | 0.118425 | 0.46145
-0.32 | 0.049835 | 0.17573 | 0.64395
-0.31 | 0.068745 | 0.243395 | 0.89435
-0.3 | 0.094175 | 0.3231 | 1.25125
-0.29 | 0.129855 | 0.4392 | 1.75215
-0.28 | 0.19407 | 0.61525 | 2.4084
-0.27 | 0.263295 | 0.85105 | 3.2375
-0.26 | 0.3408 | 1.1581 | 4.482
-0.25 | 0.4674 | 1.6187 | 6.097
-0.24 | 0.6431 | 2.1888 | 8.334
-0.23 | 0.87565 | 2.911 | 11.102
-0.22 | 1.1766 | 3.9545 | 15.0215
-0.21 | 1.6637 | 5.2995 | 20.397
-0.2 | 2.25605 | 7.1875 | 27.085
-0.19 | 3.001 | 9.8225 | 35.61
-0.18 | 4.012 | 12.981 | 46.57
-0.17 | 5.37 | 17.075 | 61.155
-0.16 | 7.1765 | 22.76 | 78.69
-0.15 | 9.664 | 29.675 | 100.19
-0.14 | 12.777 | 38.815 | 126.655
-0.13 | 16.9255 | 50.505 | 155.985
-0.12 | 22.19 | 65.46 | 191.25
-0.11 | 29.23 | 83.79 | 230
-0.1 | 38.41 | 104.405 | 273.6
-0.09 | 49.05 | 130.59 | 322.45
-0.08 | 62.03 | 161.465 | 367.1
-0.07 | 78.9 | 198.6 | 418.15
-0.06 | 99.22 | 237.25 | 477.9
-0.05 | 119.81 | 280.2 | 531.1
-0.04 | 146.67 | 329.2 | 578.75
-0.03 | 176.5 | 379.3 | 627.65
-0.02 | 207.7 | 431.9 | 683.45
-0.01 | 244.9 | 486.2 | 744.15
0 | 279.75 | 540.5 | 782.5
0.01 | 311.35 | 593.45 | 820.5
0.02 | 349.95 | 645.05 | 870.5
0.03 | 386.5 | 693.15 | 914.5
0.04 | 414.7 | 737.9 | 948
0.05 | 443.75 | 783 | 979
0.06 | 467.35 | 826.5 | 1017.5
0.07 | 490.4 | 867 | 1046.5
0.08 | 506.55 | 903 | 1068.5
0.09 | 507.6 | 928 | 1092.5
0.1 | 512.7 | 951 | 1117
0.11 | 528.5 | 999 | 1134.5
0.12 | 528.5 | 1028 | 1155.5
0.13 | 515 | 1035 | 1172
0.14 | 500.5 | 1061 | 1184
0.15 | 491 | 1072.5 | 1209.5
0.16 | 481.5 | 1093 | 1202.5
0.17 | 468.5 | 1116 | 1199
0.18 | 448.5 | 1118.5 | 1222
0.19 | 423 | 1128.5 | 1224.5
0.2 | 405.5 | 1144 | 1233.5
0.21 | 384 | 1150 | 1233.5
0.22 | 370.5 | 1152.5 | 1228
0.23 | 358.5 | 1156 | 1233
0.24 | 338.5 | 1158 | 1236
0.25 | 314 | 1159 | 1222
0.26 | 295.5 | 1152 | 1218
0.27 | 271.5 | 1149 | 1221.5
0.28 | 255 | 1154 | 1205.5
0.29 | 255 | 1145 | 1210
0.3 | 235.5 | 1135 | 1194.5
0.31 | 222.5 | 1132 | 1177
0.32 | 198 | 1122 | 1181
0.33 | 179 | 1114 | 1162.5
0.34 | 191 | 1094.5 | 1149.5
0.35 | 179.5 | 1080.5 | 1132
0.36 | 154 | 1072.5 | 1119.5
0.37 | 143.5 | 1050 | 1113
0.38 | 144 | 1033 | 1091
0.39 | 138.5 | 1015.5 | 1061
0.4 | 136 | 993 | 1045
0.41 | 111 | 977 | 1041.5
0.42 | 97 | 957 | 1018
0.43 | 116 | 924.5 | 998.5
0.44 | 102 | 901 | 967.5
0.45 | 94 | 882.5 | 926
0.46 | 86.5 | 850.5 | 926
0.47 | 80 | 826 | 915
0.48 | 93.5 | 798.5 | 890
0.49 | 75 | 766.5 | 845
0.5 | 54 | 757 | 800