## IDS-VDS Characteristic (mA-mm)
VGS (V) | VDS = 0.100 V | VDS = 0.500 V | VDS = 0.900 V
-0.75 | 0.0006385 | 0.0029296 | 0.01044
-0.74 | 0.0006084 | 0.0028379 | 0.010092
-0.73 | 0.0005827 | 0.0027274 | 0.009786
-0.72 | 0.0005554 | 0.0026301 | 0.009475
-0.71 | 0.0005306 | 0.0025239 | 0.009169
-0.7 | 0.0005022 | 0.0024403 | 0.008851
-0.69 | 0.00048191 | 0.0023467 | 0.00857
-0.68 | 0.00045981 | 0.0022544 | 0.008318
-0.67 | 0.00043676 | 0.0021734 | 0.008063
-0.66 | 0.00041287 | 0.0020823 | 0.007773
-0.65 | 0.00039428 | 0.0020027 | 0.00755
-0.64 | 0.00037926 | 0.0019277 | 0.007338
-0.63 | 0.00035654 | 0.0018543 | 0.007084
-0.62 | 0.00034131 | 0.0017858 | 0.006878
-0.61 | 0.00032462 | 0.0017301 | 0.006634
-0.6 | 0.00031057 | 0.0016512 | 0.006386
-0.59 | 0.00029681 | 0.0015837 | 0.006159
-0.58 | 0.00028122 | 0.0015157 | 0.00599
-0.57 | 0.00026642 | 0.0014506 | 0.005778
-0.56 | 0.00025468 | 0.0013961 | 0.005597
-0.55 | 0.00024205 | 0.0013484 | 0.005408
-0.54 | 0.00023119 | 0.0013009 | 0.005224
-0.53 | 0.00021948 | 0.0012526 | 0.005036
-0.52 | 0.0002082 | 0.0012038 | 0.0048817
-0.51 | 0.00019928 | 0.0011573 | 0.0047358
-0.5 | 0.00019048 | 0.0011203 | 0.0045699
-0.49 | 0.00018257 | 0.0010877 | 0.0044272
-0.48 | 0.00017564 | 0.0010422 | 0.0043224
-0.47 | 0.0001698 | 0.0010155 | 0.0042109
-0.46 | 0.00016626 | 0.0009886 | 0.0041245
-0.45 | 0.00016297 | 0.000971 | 0.0040597
-0.44 | 0.00016378 | 0.0009571 | 0.0040353
-0.43 | 0.00016716 | 0.0009576 | 0.0040209
-0.42 | 0.00017566 | 0.0009755 | 0.0040683
-0.41 | 0.00018969 | 0.0010136 | 0.0041875
-0.4 | 0.00021252 | 0.0010847 | 0.0044254
-0.39 | 0.00024724 | 0.0011868 | 0.004809
-0.38 | 0.00029687 | 0.0013443 | 0.0053704
-0.37 | 0.00036752 | 0.001577 | 0.006289
-0.36 | 0.0004683 | 0.0019177 | 0.007455
-0.35 | 0.0006419 | 0.0023797 | 0.009193
-0.34 | 0.000848 | 0.0030515 | 0.01171
-0.33 | 0.0011303 | 0.0039825 | 0.015204
-0.32 | 0.0015226 | 0.0052828 | 0.020184
-0.31 | 0.0020592 | 0.00727 | 0.027225
-0.3 | 0.002815 | 0.009836 | 0.036931
-0.29 | 0.0038622 | 0.013347 | 0.050152
-0.28 | 0.0052896 | 0.018132 | 0.06917
-0.27 | 0.00749 | 0.0249 | 0.09492
-0.26 | 0.01025 | 0.034056 | 0.13027
-0.25 | 0.014019 | 0.046686 | 0.17891
-0.24 | 0.019151 | 0.0647 | 0.24349
-0.23 | 0.026106 | 0.08787 | 0.33416
-0.22 | 0.035727 | 0.11988 | 0.45413
-0.21 | 0.048609 | 0.16382 | 0.6175
-0.2 | 0.06734 | 0.22087 | 0.8366
-0.19 | 0.09144 | 0.30011 | 1.1249
-0.18 | 0.12434 | 0.40536 | 1.5188
-0.17 | 0.16801 | 0.54547 | 2.0212
-0.16 | 0.2267 | 0.7318 | 2.6824
-0.15 | 0.30356 | 0.9773 | 3.5015
-0.14 | 0.41002 | 1.3096 | 4.5911
-0.13 | 0.55058 | 1.7205 | 5.972
-0.12 | 0.7323 | 2.2712 | 7.649
-0.11 | 0.9737 | 2.9746 | 9.693
-0.1 | 1.2918 | 3.8719 | 12.103
-0.09 | 1.7145 | 5.0064 | 15.021
-0.08 | 2.239 | 6.425 | 18.419
-0.07 | 2.9206 | 8.144 | 22.216
-0.06 | 3.7683 | 10.227 | 26.639
-0.05 | 4.8343 | 12.794 | 31.572
-0.04 | 6.1 | 15.675 | 37.071
-0.03 | 7.693 | 19.169 | 43.111
-0.02 | 9.569 | 23.167 | 49.476
-0.01 | 11.799 | 27.671 | 56.576
0 | 14.382 | 32.79 | 64.12
0.01 | 17.283 | 38.343 | 72.13
0.02 | 20.567 | 44.447 | 80.47
0.03 | 24.262 | 51.127 | 89.46
0.04 | 28.251 | 58.13 | 98.51
0.05 | 32.495 | 65.74 | 108.14
0.06 | 37.046 | 73.77 | 118.17
0.07 | 41.839 | 82.08 | 128.37
0.08 | 46.811 | 90.89 | 138.95
0.09 | 51.908 | 100.11 | 149.74
0.1 | 57 | 109.42 | 160.81
0.11 | 62.27 | 119.23 | 172.02
0.12 | 67.5 | 129.21 | 183.54
0.13 | 72.76 | 139.49 | 195.05
0.14 | 77.97 | 149.89 | 206.84
0.15 | 82.95 | 160.55 | 218.73
0.16 | 87.83 | 171.53 | 230.74
0.17 | 92.48 | 182.42 | 242.91
0.18 | 97.03 | 193.56 | 254.82
0.19 | 101.46 | 204.72 | 267.16
0.2 | 105.74 | 216.15 | 279.44
0.21 | 109.9 | 227.51 | 291.92
0.22 | 113.69 | 239.05 | 304.21
0.23 | 117.11 | 250.58 | 316.41
0.24 | 120.5 | 262.13 | 328.74
0.25 | 123.84 | 273.87 | 341.13
0.26 | 126.99 | 285.1 | 353.46
0.27 | 130.09 | 296.77 | 365.51
0.28 | 132.64 | 308.3 | 377.63
0.29 | 134.96 | 319.76 | 389.63
0.3 | 137.43 | 331.35 | 401.84
0.31 | 139.67 | 342.5 | 413.8
0.32 | 142.06 | 353.82 | 425.31
0.33 | 144.07 | 365 | 437.18
0.34 | 145.7 | 376.02 | 448.76
0.35 | 147.39 | 386.94 | 460.1
0.36 | 149.29 | 397.73 | 471.42
0.37 | 151.08 | 408.34 | 482.58
0.38 | 152.3 | 418.75 | 493.57
0.39 | 153.56 | 429.11 | 504.34
0.4 | 154.84 | 438.99 | 514.96
0.41 | 156.51 | 448.86 | 525.28
0.42 | 157.65 | 458.6 | 535.61
0.43 | 158.45 | 468.05 | 545.7
0.44 | 159.37 | 477.33 | 555.56
0.45 | 160.34 | 486.13 | 565.19
0.46 | 161.65 | 494.84 | 574.4
0.47 | 162.42 | 503.23 | 583.4
0.48 | 162.99 | 511.42 | 592.4
0.49 | 163.75 | 519.25 | 601.1
0.5 | 164.97 | 526.7 | 609.9

## Tranconductance (mS-mm)
VGS (V) | VDS = 0.100 V | VDS = 0.500 V | VDS = 0.900 V
-0.75 | -0.00301 | -0.00917 | -0.0348
-0.74 | -0.00279 | -0.01011 | -0.0327
-0.73 | -0.00265 | -0.01039 | -0.03085
-0.72 | -0.002605 | -0.010175 | -0.03085
-0.71 | -0.00266 | -0.00949 | -0.0312
-0.7 | -0.0024345 | -0.00886 | -0.02995
-0.69 | -0.0021195 | -0.009295 | -0.02665
-0.68 | -0.0022575 | -0.008665 | -0.02535
-0.67 | -0.002347 | -0.008605 | -0.02725
-0.66 | -0.002124 | -0.008535 | -0.02565
-0.65 | -0.0016805 | -0.00773 | -0.02175
-0.64 | -0.001887 | -0.00742 | -0.0233
-0.63 | -0.0018975 | -0.007095 | -0.023
-0.62 | -0.001596 | -0.00621 | -0.0225
-0.61 | -0.001537 | -0.00673 | -0.0246
-0.6 | -0.0013905 | -0.00732 | -0.02375
-0.59 | -0.0014675 | -0.006775 | -0.0198
-0.58 | -0.0015195 | -0.006655 | -0.01905
-0.57 | -0.001327 | -0.00598 | -0.01965
-0.56 | -0.0012185 | -0.00511 | -0.0185
-0.55 | -0.0011745 | -0.00476 | -0.01865
-0.54 | -0.0011285 | -0.00479 | -0.0186
-0.53 | -0.0011495 | -0.004855 | -0.017115
-0.52 | -0.00101 | -0.004765 | -0.01501
-0.51 | -0.000886 | -0.004175 | -0.01559
-0.5 | -0.0008355 | -0.00348 | -0.01543
-0.49 | -0.000742 | -0.003905 | -0.012375
-0.48 | -0.0006385 | -0.00361 | -0.010815
-0.47 | -0.000469 | -0.00268 | -0.009895
-0.46 | -0.0003415 | -0.002225 | -0.00756
-0.45 | -0.000124 | -0.001575 | -0.00446
-0.44 | 0.0002095 | -0.00067 | -0.00194
-0.43 | 0.000594 | 0.00092 | 0.00165
-0.42 | 0.0011265 | 0.0028 | 0.00833
-0.41 | 0.001843 | 0.00546 | 0.017855
-0.4 | 0.0028775 | 0.00866 | 0.031075
-0.39 | 0.0042175 | 0.01298 | 0.04725
-0.38 | 0.006014 | 0.01951 | 0.074
-0.37 | 0.0085715 | 0.02867 | 0.10423
-0.36 | 0.013719 | 0.040135 | 0.1452
-0.35 | 0.018985 | 0.05669 | 0.21275
-0.34 | 0.02442 | 0.08014 | 0.30055
-0.33 | 0.03373 | 0.111565 | 0.4237
-0.32 | 0.046445 | 0.164375 | 0.60105
-0.31 | 0.06462 | 0.22766 | 0.83735
-0.3 | 0.09015 | 0.30385 | 1.14635
-0.29 | 0.12373 | 0.4148 | 1.61195
-0.28 | 0.18139 | 0.57765 | 2.2384
-0.27 | 0.24802 | 0.7962 | 3.055
-0.26 | 0.32645 | 1.0893 | 4.1995
-0.25 | 0.44505 | 1.5322 | 5.661
-0.24 | 0.60435 | 2.0592 | 7.7625
-0.23 | 0.8288 | 2.759 | 10.532
-0.22 | 1.12515 | 3.7975 | 14.167
-0.21 | 1.58065 | 5.0495 | 19.1235
-0.2 | 2.14155 | 6.8145 | 25.37
-0.19 | 2.85 | 9.2245 | 34.11
-0.18 | 3.8285 | 12.268 | 44.815
-0.17 | 5.118 | 16.322 | 58.18
-0.16 | 6.7775 | 21.5915 | 74.015
-0.15 | 9.166 | 28.89 | 95.435
-0.14 | 12.351 | 37.16 | 123.525
-0.13 | 16.114 | 48.08 | 152.895
-0.12 | 21.156 | 62.705 | 186.05
-0.11 | 27.975 | 80.035 | 222.7
-0.1 | 37.04 | 101.59 | 266.4
-0.09 | 47.36 | 127.655 | 315.8
-0.08 | 60.305 | 156.88 | 359.75
-0.07 | 76.465 | 190.1 | 411
-0.06 | 95.685 | 232.5 | 467.8
-0.05 | 116.585 | 272.4 | 521.6
-0.04 | 142.935 | 318.75 | 576.95
-0.03 | 173.45 | 374.6 | 620.25
-0.02 | 205.3 | 425.1 | 673.25
-0.01 | 240.65 | 481.15 | 732.2
0 | 274.2 | 533.6 | 777.7
0.01 | 309.25 | 582.85 | 817.5
0.02 | 348.95 | 639.2 | 866.5
0.03 | 384.2 | 684.15 | 902
0.04 | 411.65 | 730.65 | 934
0.05 | 439.75 | 782 | 983
0.06 | 467.2 | 817 | 1011.5
0.07 | 488.25 | 856 | 1039
0.08 | 503.45 | 901.5 | 1068.5
0.09 | 509.45 | 926.5 | 1093
0.1 | 518.1 | 956 | 1114
0.11 | 525 | 989.5 | 1136.5
0.12 | 524.5 | 1013 | 1151.5
0.13 | 523.5 | 1034 | 1165
0.14 | 509.5 | 1053 | 1184
0.15 | 493 | 1082 | 1195
0.16 | 476.5 | 1093.5 | 1209
0.17 | 460 | 1101.5 | 1204
0.18 | 449 | 1115 | 1212.5
0.19 | 435.5 | 1129.5 | 1231
0.2 | 422 | 1139.5 | 1238
0.21 | 397.5 | 1145 | 1238.5
0.22 | 360.5 | 1153.5 | 1224.5
0.23 | 340.5 | 1154 | 1226.5
0.24 | 336.5 | 1164.5 | 1236
0.25 | 324.5 | 1148.5 | 1236
0.26 | 312.5 | 1145 | 1219
0.27 | 282.5 | 1160 | 1208.5
0.28 | 243.5 | 1149.5 | 1206
0.29 | 239.5 | 1152.5 | 1210.5
0.3 | 235.5 | 1137 | 1208.5
0.31 | 231.5 | 1123.5 | 1173.5
0.32 | 220 | 1125 | 1169
0.33 | 182 | 1110 | 1172.5
0.34 | 166 | 1097 | 1146
0.35 | 179.5 | 1085.5 | 1133
0.36 | 184.5 | 1070 | 1124
0.37 | 150.5 | 1051 | 1107.5
0.38 | 124 | 1038.5 | 1088
0.39 | 127 | 1012 | 1069.5
0.4 | 147.5 | 987.5 | 1047
0.41 | 140.5 | 980.5 | 1032.5
0.42 | 97 | 959.5 | 1021
0.43 | 86 | 936.5 | 997.5
0.44 | 94.5 | 904 | 974.5
0.45 | 114 | 875.5 | 942
0.46 | 104 | 855 | 910.5
0.47 | 67 | 829 | 900
0.48 | 66.5 | 801 | 885
0.49 | 99 | 764 | 875
0.5 | 122 | 745 | 880