## IDS-VDS Characteristic (mA-mm)
VGS (V) | VDS = 0.100 V | VDS = 0.500 V | VDS = 0.900 V
-0.75 | 0.0005689 | 0.0025063 | 0.008508
-0.74 | 0.0005458 | 0.00239 | 0.008257
-0.73 | 0.0005145 | 0.0023095 | 0.007998
-0.72 | 0.00049088 | 0.0022314 | 0.00773
-0.71 | 0.00046615 | 0.0021421 | 0.00752
-0.7 | 0.00044761 | 0.0020666 | 0.007278
-0.69 | 0.00042334 | 0.0019831 | 0.007092
-0.68 | 0.00040587 | 0.0019196 | 0.00683
-0.67 | 0.00038604 | 0.0018453 | 0.006636
-0.66 | 0.0003671 | 0.0017756 | 0.00643
-0.65 | 0.00034899 | 0.0017016 | 0.006219
-0.64 | 0.00033491 | 0.0016465 | 0.006011
-0.63 | 0.00032214 | 0.0015811 | 0.005834
-0.62 | 0.00030314 | 0.001517 | 0.005636
-0.61 | 0.00029319 | 0.0014599 | 0.005448
-0.6 | 0.00027604 | 0.0014109 | 0.00527
-0.59 | 0.00026179 | 0.0013522 | 0.005108
-0.58 | 0.00025152 | 0.0013014 | 0.0049766
-0.57 | 0.00023864 | 0.0012517 | 0.0047971
-0.56 | 0.00022782 | 0.0012016 | 0.0046641
-0.55 | 0.00021549 | 0.0011563 | 0.0044845
-0.54 | 0.00020585 | 0.001115 | 0.0043436
-0.53 | 0.00019769 | 0.0010762 | 0.0042431
-0.52 | 0.00018721 | 0.0010387 | 0.0040748
-0.51 | 0.00018067 | 0.0010008 | 0.0039502
-0.5 | 0.00017175 | 0.0009568 | 0.0038372
-0.49 | 0.00016437 | 0.0009269 | 0.0037246
-0.48 | 0.00015745 | 0.0009035 | 0.0036495
-0.47 | 0.00015469 | 0.0008797 | 0.0035543
-0.46 | 0.00015252 | 0.0008638 | 0.0035016
-0.45 | 0.00015173 | 0.0008539 | 0.0034406
-0.44 | 0.00015204 | 0.0008531 | 0.0034412
-0.43 | 0.00015832 | 0.000863 | 0.0034728
-0.42 | 0.00016933 | 0.000891 | 0.003558
-0.41 | 0.00018683 | 0.0009395 | 0.003727
-0.4 | 0.00021255 | 0.0010165 | 0.0039983
-0.39 | 0.00025216 | 0.0011354 | 0.0044278
-0.38 | 0.00030861 | 0.0013227 | 0.0050545
-0.37 | 0.00038731 | 0.0015841 | 0.006027
-0.36 | 0.00049974 | 0.0019518 | 0.007346
-0.35 | 0.0006936 | 0.0024576 | 0.009236
-0.34 | 0.000921 | 0.0031992 | 0.011898
-0.33 | 0.0012362 | 0.0042114 | 0.015676
-0.32 | 0.0016702 | 0.0056273 | 0.02088
-0.31 | 0.0022639 | 0.007719 | 0.028316
-0.3 | 0.003104 | 0.010451 | 0.038713
-0.29 | 0.0042451 | 0.014246 | 0.053108
-0.28 | 0.005883 | 0.019473 | 0.07281
-0.27 | 0.008057 | 0.026674 | 0.10036
-0.26 | 0.011056 | 0.036425 | 0.13712
-0.25 | 0.015109 | 0.049824 | 0.18811
-0.24 | 0.020649 | 0.0684 | 0.25695
-0.23 | 0.028171 | 0.0935 | 0.35134
-0.22 | 0.038601 | 0.12765 | 0.47733
-0.21 | 0.052538 | 0.173 | 0.6482
-0.2 | 0.07351 | 0.23447 | 0.8785
-0.19 | 0.09939 | 0.31581 | 1.1785
-0.18 | 0.13482 | 0.42759 | 1.5773
-0.17 | 0.18174 | 0.5753 | 2.0977
-0.16 | 0.24564 | 0.7676 | 2.7818
-0.15 | 0.32895 | 1.0236 | 3.6555
-0.14 | 0.4434 | 1.3683 | 4.7659
-0.13 | 0.591 | 1.8056 | 6.173
-0.12 | 0.7896 | 2.3644 | 7.856
-0.11 | 1.049 | 3.0968 | 9.944
-0.1 | 1.385 | 4.0165 | 12.43
-0.09 | 1.8303 | 5.178 | 15.41
-0.08 | 2.3817 | 6.631 | 18.779
-0.07 | 3.0963 | 8.374 | 22.736
-0.06 | 3.986 | 10.53 | 27.162
-0.05 | 5.092 | 13.129 | 32.102
-0.04 | 6.393 | 16.172 | 37.614
-0.03 | 8.016 | 19.7 | 43.672
-0.02 | 9.944 | 23.656 | 50.187
-0.01 | 12.183 | 28.271 | 57.26
0 | 14.845 | 33.37 | 64.92
0.01 | 17.773 | 39.052 | 72.93
0.02 | 21.079 | 45.039 | 81.32
0.03 | 24.736 | 51.864 | 90.24
0.04 | 28.694 | 58.84 | 99.55
0.05 | 32.999 | 66.48 | 109.17
0.06 | 37.535 | 74.5 | 119.16
0.07 | 42.344 | 83.01 | 129.38
0.08 | 47.271 | 91.82 | 140.07
0.09 | 52.311 | 100.82 | 150.81
0.1 | 57.43 | 110.3 | 161.91
0.11 | 62.65 | 120.14 | 173.28
0.12 | 67.86 | 130.17 | 184.53
0.13 | 73.02 | 140.35 | 196.35
0.14 | 78.08 | 150.81 | 208.17
0.15 | 83.1 | 161.53 | 219.96
0.16 | 88.13 | 172.47 | 232.13
0.17 | 92.8 | 183.39 | 244.12
0.18 | 97.29 | 194.43 | 256.3
0.19 | 101.66 | 205.65 | 268.64
0.2 | 105.77 | 217.07 | 280.86
0.21 | 109.95 | 228.59 | 293.15
0.22 | 113.8 | 240.19 | 305.52
0.23 | 117.44 | 251.55 | 317.78
0.24 | 120.72 | 263.1 | 330.04
0.25 | 123.94 | 274.79 | 342.55
0.26 | 126.97 | 286.29 | 354.53
0.27 | 130.09 | 297.91 | 366.79
0.28 | 132.8 | 309.34 | 379.02
0.29 | 135.19 | 320.84 | 390.94
0.3 | 137.61 | 332.32 | 403.08
0.31 | 139.71 | 343.67 | 414.86
0.32 | 142.18 | 354.76 | 426.72
0.33 | 144.14 | 365.98 | 438.44
0.34 | 145.81 | 377.09 | 450.02
0.35 | 147.57 | 387.96 | 461.36
0.36 | 149.17 | 398.72 | 472.65
0.37 | 151 | 409.28 | 483.78
0.38 | 152.45 | 419.71 | 494.75
0.39 | 153.6 | 429.93 | 505.54
0.4 | 154.8 | 440.01 | 515.92
0.41 | 156.4 | 449.78 | 526.43
0.42 | 157.49 | 459.42 | 536.76
0.43 | 158.41 | 468.88 | 546.69
0.44 | 159.45 | 478.05 | 556.61
0.45 | 160.21 | 486.86 | 566.04
0.46 | 161.63 | 495.49 | 575.2
0.47 | 162.42 | 503.82 | 584.6
0.48 | 163.01 | 511.96 | 593.3
0.49 | 163.81 | 519.78 | 602
0.5 | 164.63 | 527.23 | 610.3

## Tranconductance (mS-mm)
VGS (V) | VDS = 0.100 V | VDS = 0.500 V | VDS = 0.900 V
-0.75 | -0.00231 | -0.01163 | -0.0251
-0.74 | -0.00272 | -0.00984 | -0.0255
-0.73 | -0.002746 | -0.00793 | -0.02635
-0.72 | -0.0024175 | -0.00837 | -0.0239
-0.71 | -0.0021635 | -0.00824 | -0.0226
-0.7 | -0.0021405 | -0.00795 | -0.0214
-0.69 | -0.002087 | -0.00735 | -0.0224
-0.68 | -0.001865 | -0.00689 | -0.0228
-0.67 | -0.0019385 | -0.0072 | -0.02
-0.66 | -0.0018525 | -0.007185 | -0.02085
-0.65 | -0.0016095 | -0.006455 | -0.02095
-0.64 | -0.0013425 | -0.006025 | -0.01925
-0.63 | -0.0015885 | -0.006475 | -0.01875
-0.62 | -0.0014475 | -0.00606 | -0.0193
-0.61 | -0.001355 | -0.005305 | -0.0183
-0.6 | -0.00157 | -0.005385 | -0.017
-0.59 | -0.001226 | -0.005475 | -0.01467
-0.58 | -0.0011575 | -0.005025 | -0.015545
-0.57 | -0.001185 | -0.00499 | -0.015625
-0.56 | -0.0011575 | -0.00477 | -0.01563
-0.55 | -0.0010985 | -0.00433 | -0.016025
-0.54 | -0.00089 | -0.004005 | -0.01207
-0.53 | -0.000932 | -0.003815 | -0.01344
-0.52 | -0.000851 | -0.00377 | -0.014645
-0.51 | -0.000773 | -0.004095 | -0.01188
-0.5 | -0.000815 | -0.003695 | -0.01128
-0.49 | -0.000715 | -0.002665 | -0.009385
-0.48 | -0.000484 | -0.00236 | -0.008515
-0.47 | -0.0002465 | -0.001985 | -0.007395
-0.46 | -0.000148 | -0.00129 | -0.005685
-0.45 | -2.4e-05 | -0.000535 | -0.00302
-0.44 | 0.0003295 | 0.000455 | 0.00161
-0.43 | 0.0008645 | 0.001895 | 0.00584
-0.42 | 0.0014255 | 0.003825 | 0.01271
-0.41 | 0.002161 | 0.006275 | 0.022015
-0.4 | 0.0032665 | 0.009795 | 0.03504
-0.39 | 0.004803 | 0.01531 | 0.05281
-0.38 | 0.0067575 | 0.022435 | 0.07996
-0.37 | 0.0095565 | 0.031455 | 0.114575
-0.36 | 0.0153145 | 0.043675 | 0.16045
-0.35 | 0.021063 | 0.06237 | 0.2276
-0.34 | 0.02713 | 0.08769 | 0.322
-0.33 | 0.03746 | 0.121405 | 0.4491
-0.32 | 0.051385 | 0.17538 | 0.632
-0.31 | 0.07169 | 0.241185 | 0.89165
-0.3 | 0.09906 | 0.32635 | 1.2396
-0.29 | 0.13895 | 0.4511 | 1.70485
-0.28 | 0.190595 | 0.6214 | 2.3626
-0.27 | 0.25865 | 0.8476 | 3.2155
-0.26 | 0.3526 | 1.1575 | 4.3875
-0.25 | 0.47965 | 1.59875 | 5.9915
-0.24 | 0.6531 | 2.1838 | 8.1615
-0.23 | 0.8976 | 2.9625 | 11.019
-0.22 | 1.21835 | 3.975 | 14.843
-0.21 | 1.74545 | 5.341 | 20.0585
-0.2 | 2.3426 | 7.1405 | 26.515
-0.19 | 3.0655 | 9.656 | 34.94
-0.18 | 4.1175 | 12.9745 | 45.96
-0.17 | 5.541 | 17.0005 | 60.225
-0.16 | 7.3605 | 22.415 | 77.89
-0.15 | 9.888 | 30.035 | 99.205
-0.14 | 13.1025 | 39.1 | 125.875
-0.13 | 17.31 | 49.805 | 154.505
-0.12 | 22.9 | 64.56 | 188.55
-0.11 | 29.77 | 82.605 | 228.7
-0.1 | 39.065 | 104.06 | 273.3
-0.09 | 49.835 | 130.725 | 317.45
-0.08 | 63.3 | 159.8 | 366.3
-0.07 | 80.215 | 194.95 | 419.15
-0.06 | 99.785 | 237.75 | 468.3
-0.05 | 120.35 | 282.1 | 522.6
-0.04 | 146.2 | 328.55 | 578.5
-0.03 | 177.55 | 374.2 | 628.65
-0.02 | 208.35 | 428.55 | 679.4
-0.01 | 245.05 | 485.7 | 736.65
0 | 279.5 | 539.05 | 783.5
0.01 | 311.7 | 583.45 | 820
0.02 | 348.15 | 640.6 | 865.5
0.03 | 380.75 | 690.05 | 911.5
0.04 | 413.15 | 730.8 | 946.5
0.05 | 442.05 | 783 | 980.5
0.06 | 467.25 | 826.5 | 1010.5
0.07 | 486.8 | 866 | 1045.5
0.08 | 498.35 | 890.5 | 1071.5
0.09 | 507.95 | 924 | 1092
0.1 | 516.95 | 966 | 1123.5
0.11 | 521.5 | 993.5 | 1131
0.12 | 518.5 | 1010.5 | 1153.5
0.13 | 511 | 1032 | 1182
0.14 | 504 | 1059 | 1180.5
0.15 | 502.5 | 1083 | 1198
0.16 | 485 | 1093 | 1208
0.17 | 458 | 1098 | 1208.5
0.18 | 443 | 1113 | 1226
0.19 | 424 | 1132 | 1228
0.2 | 414.5 | 1147 | 1225.5
0.21 | 401.5 | 1156 | 1233
0.22 | 374.5 | 1148 | 1231.5
0.23 | 346 | 1145.5 | 1226
0.24 | 325 | 1162 | 1238.5
0.25 | 312.5 | 1159.5 | 1224.5
0.26 | 307.5 | 1156 | 1212
0.27 | 291.5 | 1152.5 | 1224.5
0.28 | 255 | 1146.5 | 1207.5
0.29 | 240.5 | 1149 | 1203
0.3 | 226 | 1141.5 | 1196
0.31 | 228.5 | 1122 | 1182
0.32 | 221.5 | 1115.5 | 1179
0.33 | 181.5 | 1116.5 | 1165
0.34 | 171.5 | 1099 | 1146
0.35 | 168 | 1081.5 | 1131.5
0.36 | 171.5 | 1066 | 1121
0.37 | 164 | 1049.5 | 1105
0.38 | 130 | 1032.5 | 1088
0.39 | 117.5 | 1015 | 1058.5
0.4 | 140 | 992.5 | 1044.5
0.41 | 134.5 | 970.5 | 1042
0.42 | 100.5 | 955 | 1013
0.43 | 98 | 931.5 | 992.5
0.44 | 90 | 899 | 967.5
0.45 | 109 | 872 | 929.5
0.46 | 110.5 | 848 | 928
0.47 | 69 | 823.5 | 905
0.48 | 69.5 | 798 | 870
0.49 | 81 | 763.5 | 850
0.5 | 82 | 745 | 830