## IDS-VDS Characteristic (mA-mm)
VGS (V) | VDS = 0.100 V | VDS = 0.500 V | VDS = 0.900 V
-0.75 | 0.0006038 | 0.0024681 | 0.008144
-0.74 | 0.0005751 | 0.0023787 | 0.007893
-0.73 | 0.0005498 | 0.0023025 | 0.007626
-0.72 | 0.0005259 | 0.0022297 | 0.007422
-0.71 | 0.0005032 | 0.0021493 | 0.007179
-0.7 | 0.00048288 | 0.0020692 | 0.006979
-0.69 | 0.00045721 | 0.0019908 | 0.006769
-0.68 | 0.00043456 | 0.0019167 | 0.006587
-0.67 | 0.00041807 | 0.00185 | 0.006428
-0.66 | 0.00039905 | 0.0017943 | 0.00619
-0.65 | 0.0003818 | 0.0017305 | 0.005991
-0.64 | 0.00036543 | 0.0016533 | 0.00583
-0.63 | 0.00034753 | 0.0015965 | 0.005614
-0.62 | 0.00033116 | 0.0015501 | 0.005456
-0.61 | 0.0003134 | 0.001493 | 0.005297
-0.6 | 0.00029776 | 0.0014432 | 0.00513
-0.59 | 0.00028481 | 0.0013878 | 0.0049807
-0.58 | 0.00027289 | 0.0013369 | 0.0048005
-0.57 | 0.00025927 | 0.0012883 | 0.0046758
-0.56 | 0.00024831 | 0.0012407 | 0.0045098
-0.55 | 0.00023633 | 0.0011943 | 0.0043978
-0.54 | 0.00022482 | 0.0011459 | 0.0042765
-0.53 | 0.00021296 | 0.0011073 | 0.0041265
-0.52 | 0.00020347 | 0.0010675 | 0.004008
-0.51 | 0.00019604 | 0.0010388 | 0.0039097
-0.5 | 0.00018836 | 0.0009963 | 0.0038096
-0.49 | 0.00018078 | 0.0009751 | 0.0037088
-0.48 | 0.0001733 | 0.0009457 | 0.0036235
-0.47 | 0.00016905 | 0.0009203 | 0.0035375
-0.46 | 0.0001667 | 0.0009029 | 0.0034863
-0.45 | 0.00016605 | 0.0008948 | 0.0034772
-0.44 | 0.00016852 | 0.0008982 | 0.0035006
-0.43 | 0.00017474 | 0.0009173 | 0.0035746
-0.42 | 0.00018622 | 0.0009502 | 0.0036788
-0.41 | 0.00020663 | 0.0010109 | 0.0039032
-0.4 | 0.00023664 | 0.0011147 | 0.0042292
-0.39 | 0.00028013 | 0.0012532 | 0.0047487
-0.38 | 0.00034261 | 0.0014649 | 0.0055336
-0.37 | 0.00043182 | 0.0017699 | 0.006664
-0.36 | 0.00055545 | 0.0021894 | 0.008239
-0.35 | 0.0007708 | 0.0027813 | 0.010427
-0.34 | 0.00102 | 0.0036233 | 0.013547
-0.33 | 0.0013716 | 0.0047817 | 0.017912
-0.32 | 0.0018458 | 0.006504 | 0.024072
-0.31 | 0.0025119 | 0.008715 | 0.032597
-0.3 | 0.0034178 | 0.011851 | 0.044456
-0.29 | 0.0046663 | 0.01605 | 0.06084
-0.28 | 0.006603 | 0.021979 | 0.0832
-0.27 | 0.009027 | 0.030011 | 0.11434
-0.26 | 0.012246 | 0.041046 | 0.1551
-0.25 | 0.016707 | 0.055707 | 0.21337
-0.24 | 0.022702 | 0.07674 | 0.28967
-0.23 | 0.030936 | 0.10417 | 0.39456
-0.22 | 0.042109 | 0.14155 | 0.53433
-0.21 | 0.05733 | 0.19018 | 0.7249
-0.2 | 0.0778 | 0.25747 | 0.9711
-0.19 | 0.10526 | 0.34651 | 1.3028
-0.18 | 0.14246 | 0.46698 | 1.7379
-0.17 | 0.19213 | 0.6275 | 2.3029
-0.16 | 0.25746 | 0.8348 | 3.0273
-0.15 | 0.34599 | 1.1105 | 3.9397
-0.14 | 0.46363 | 1.4672 | 5.1297
-0.13 | 0.6232 | 1.9368 | 6.577
-0.12 | 0.8258 | 2.5435 | 8.385
-0.11 | 1.0915 | 3.302 | 10.535
-0.1 | 1.4415 | 4.2709 | 13.125
-0.09 | 1.8874 | 5.4811 | 16.156
-0.08 | 2.4617 | 6.989 | 19.693
-0.07 | 3.1864 | 8.84 | 23.685
-0.06 | 4.0786 | 11.027 | 28.226
-0.05 | 5.2099 | 13.672 | 33.312
-0.04 | 6.52 | 16.757 | 38.914
-0.03 | 8.144 | 20.324 | 45.033
-0.02 | 10.079 | 24.453 | 51.567
-0.01 | 12.353 | 29.12 | 58.85
0 | 14.951 | 34.228 | 66.54
0.01 | 17.916 | 39.901 | 74.54
0.02 | 21.194 | 46.12 | 83.02
0.03 | 24.886 | 52.883 | 92.16
0.04 | 28.858 | 59.93 | 101.26
0.05 | 33.117 | 67.58 | 111
0.06 | 37.614 | 75.69 | 121.04
0.07 | 42.371 | 84.06 | 131.38
0.08 | 47.302 | 92.88 | 142.02
0.09 | 52.343 | 102.06 | 152.76
0.1 | 57.36 | 111.5 | 163.95
0.11 | 62.6 | 121.24 | 175.23
0.12 | 67.86 | 131.37 | 186.85
0.13 | 73.09 | 141.64 | 198.29
0.14 | 78.24 | 152.04 | 210.05
0.15 | 83.21 | 162.68 | 222.04
0.16 | 87.97 | 173.47 | 234.12
0.17 | 92.72 | 184.57 | 246.22
0.18 | 97.3 | 195.67 | 258.11
0.19 | 101.74 | 206.85 | 270.48
0.2 | 105.97 | 218.31 | 282.74
0.21 | 109.98 | 229.61 | 295.11
0.22 | 113.62 | 241.15 | 307.53
0.23 | 117.28 | 252.7 | 319.74
0.24 | 120.72 | 264.18 | 332.1
0.25 | 124.14 | 275.88 | 344.38
0.26 | 127.33 | 287.32 | 356.51
0.27 | 130.09 | 298.82 | 368.7
0.28 | 132.6 | 310.32 | 380.82
0.29 | 135.19 | 321.78 | 392.81
0.3 | 137.65 | 333.17 | 404.84
0.31 | 140.21 | 344.52 | 416.71
0.32 | 142.18 | 355.7 | 428.27
0.33 | 143.9 | 366.87 | 440.11
0.34 | 145.85 | 377.89 | 451.6
0.35 | 147.8 | 388.65 | 463.03
0.36 | 149.5 | 399.41 | 474.29
0.37 | 150.92 | 410.02 | 485.23
0.38 | 152.22 | 420.38 | 496.36
0.39 | 153.59 | 430.7 | 507.05
0.4 | 155.37 | 440.56 | 517.52
0.41 | 156.39 | 450.36 | 527.92
0.42 | 157.27 | 460 | 538.12
0.43 | 158.41 | 469.42 | 548.15
0.44 | 159.39 | 478.45 | 557.93
0.45 | 160.81 | 487.37 | 567.45
0.46 | 161.38 | 495.91 | 576.6
0.47 | 162.1 | 504.17 | 585.6
0.48 | 163.01 | 512.28 | 594.3
0.49 | 163.91 | 519.99 | 603.1
0.5 | 164.79 | 527.46 | 611.4

## Tranconductance (mS-mm)
VGS (V) | VDS = 0.100 V | VDS = 0.500 V | VDS = 0.900 V
-0.75 | -0.00287 | -0.00894 | -0.0251
-0.74 | -0.0027 | -0.00828 | -0.0259
-0.73 | -0.00246 | -0.00745 | -0.02355
-0.72 | -0.00233 | -0.00766 | -0.02235
-0.71 | -0.002151 | -0.008025 | -0.02215
-0.7 | -0.0022995 | -0.007925 | -0.0205
-0.69 | -0.002416 | -0.007625 | -0.0196
-0.68 | -0.001957 | -0.00704 | -0.01705
-0.67 | -0.0017755 | -0.00612 | -0.01985
-0.66 | -0.0018135 | -0.005975 | -0.02185
-0.65 | -0.001681 | -0.00705 | -0.018
-0.64 | -0.0017135 | -0.0067 | -0.01885
-0.63 | -0.0017135 | -0.00516 | -0.0187
-0.62 | -0.0017065 | -0.005175 | -0.01585
-0.61 | -0.00167 | -0.005345 | -0.0163
-0.6 | -0.0014295 | -0.00526 | -0.015815
-0.59 | -0.0012435 | -0.005315 | -0.016475
-0.58 | -0.001277 | -0.004975 | -0.015245
-0.57 | -0.001229 | -0.00481 | -0.014535
-0.56 | -0.001147 | -0.0047 | -0.0139
-0.55 | -0.0011745 | -0.00474 | -0.011665
-0.54 | -0.0011685 | -0.00435 | -0.013565
-0.53 | -0.0010675 | -0.00392 | -0.013425
-0.52 | -0.000846 | -0.003425 | -0.01084
-0.51 | -0.0007555 | -0.00356 | -0.00992
-0.5 | -0.000763 | -0.003185 | -0.010045
-0.49 | -0.000753 | -0.00253 | -0.009305
-0.48 | -0.0005865 | -0.00274 | -0.008565
-0.47 | -0.00033 | -0.00214 | -0.00686
-0.46 | -0.00015 | -0.001275 | -0.003015
-0.45 | 9.1e-05 | -0.000235 | 0.000715
-0.44 | 0.0004345 | 0.001125 | 0.00487
-0.43 | 0.000885 | 0.0026 | 0.00891
-0.42 | 0.0015945 | 0.00468 | 0.01643
-0.41 | 0.002521 | 0.008225 | 0.02752
-0.4 | 0.003675 | 0.012115 | 0.042275
-0.39 | 0.0052985 | 0.01751 | 0.06522
-0.38 | 0.0075845 | 0.025835 | 0.095765
-0.37 | 0.010642 | 0.036225 | 0.13527
-0.36 | 0.016949 | 0.05057 | 0.18815
-0.35 | 0.0232275 | 0.071695 | 0.2654
-0.34 | 0.03004 | 0.10002 | 0.37425
-0.33 | 0.04129 | 0.144035 | 0.52625
-0.32 | 0.057015 | 0.196665 | 0.73425
-0.31 | 0.0786 | 0.26735 | 1.0192
-0.3 | 0.10772 | 0.36675 | 1.41215
-0.29 | 0.15926 | 0.5064 | 1.9372
-0.28 | 0.218035 | 0.69805 | 2.675
-0.27 | 0.28215 | 0.95335 | 3.595
-0.26 | 0.384 | 1.2848 | 4.9515
-0.25 | 0.5228 | 1.7847 | 6.7285
-0.24 | 0.71145 | 2.42315 | 9.0595
-0.23 | 0.97035 | 3.2405 | 12.233
-0.22 | 1.3197 | 4.3005 | 16.517
-0.21 | 1.78455 | 5.796 | 21.8385
-0.2 | 2.3965 | 7.8165 | 28.895
-0.19 | 3.233 | 10.4755 | 38.34
-0.18 | 4.3435 | 14.0495 | 50.005
-0.17 | 5.75 | 18.391 | 64.47
-0.16 | 7.693 | 24.15 | 81.84
-0.15 | 10.3085 | 31.62 | 105.12
-0.14 | 13.8605 | 41.315 | 131.865
-0.13 | 18.1085 | 53.815 | 162.765
-0.12 | 23.415 | 68.26 | 197.9
-0.11 | 30.785 | 86.37 | 237
-0.1 | 39.795 | 108.955 | 281.05
-0.09 | 51.01 | 135.905 | 328.4
-0.08 | 64.95 | 167.945 | 376.45
-0.07 | 80.845 | 201.9 | 426.65
-0.06 | 101.175 | 241.6 | 481.35
-0.05 | 122.07 | 286.5 | 534.4
-0.04 | 146.705 | 332.6 | 586.05
-0.03 | 177.95 | 384.8 | 632.65
-0.02 | 210.45 | 439.8 | 690.85
-0.01 | 243.6 | 488.75 | 748.65
0 | 278.15 | 539.05 | 784.5
0.01 | 312.15 | 594.6 | 824
0.02 | 348.5 | 649.1 | 881
0.03 | 383.2 | 690.5 | 912
0.04 | 411.55 | 734.85 | 942
0.05 | 437.8 | 788 | 989
0.06 | 462.7 | 824 | 1019
0.07 | 484.4 | 859.5 | 1049
0.08 | 498.6 | 900 | 1069
0.09 | 502.9 | 931 | 1096.5
0.1 | 512.85 | 959 | 1123.5
0.11 | 525 | 993.5 | 1145
0.12 | 524.5 | 1020 | 1153
0.13 | 519 | 1033.5 | 1160
0.14 | 506 | 1052 | 1187.5
0.15 | 486.5 | 1071.5 | 1203.5
0.16 | 475.5 | 1094.5 | 1209
0.17 | 466.5 | 1110 | 1199.5
0.18 | 451 | 1114 | 1213
0.19 | 433.5 | 1132 | 1231.5
0.2 | 412 | 1138 | 1231.5
0.21 | 382.5 | 1142 | 1239.5
0.22 | 365 | 1154.5 | 1231.5
0.23 | 355 | 1151.5 | 1228.5
0.24 | 343 | 1159 | 1232
0.25 | 330.5 | 1157 | 1220.5
0.26 | 297.5 | 1147 | 1216
0.27 | 263.5 | 1150 | 1215.5
0.28 | 255 | 1148 | 1205.5
0.29 | 252.5 | 1142.5 | 1201
0.3 | 251 | 1137 | 1195
0.31 | 226.5 | 1126.5 | 1171.5
0.32 | 184.5 | 1117.5 | 1170
0.33 | 183.5 | 1109.5 | 1166.5
0.34 | 195 | 1089 | 1146
0.35 | 182.5 | 1076 | 1134.5
0.36 | 156 | 1068.5 | 1110
0.37 | 136 | 1048.5 | 1103.5
0.38 | 133.5 | 1034 | 1091
0.39 | 157.5 | 1009 | 1058
0.4 | 140 | 983 | 1043.5
0.41 | 95 | 972 | 1030
0.42 | 101 | 953 | 1011.5
0.43 | 106 | 922.5 | 990.5
0.44 | 120 | 897.5 | 965
0.45 | 99.5 | 873 | 933.5
0.46 | 64.5 | 840 | 907.5
0.47 | 81.5 | 818.5 | 885
0.48 | 90.5 | 791 | 875
0.49 | 89 | 759 | 855
0.5 | 88 | 747 | 830