## IDS-VDS Characteristic (mA-mm)
VGS (V) | VDS = 0.100 V | VDS = 0.500 V | VDS = 0.900 V
-0.75 | 0.000611 | 0.0027203 | 0.00946
-0.74 | 0.0005812 | 0.0026056 | 0.009179
-0.73 | 0.0005557 | 0.00251 | 0.008891
-0.72 | 0.0005269 | 0.0024426 | 0.008623
-0.71 | 0.00050343 | 0.0023488 | 0.008379
-0.7 | 0.00047885 | 0.0022505 | 0.008092
-0.69 | 0.00045912 | 0.0021738 | 0.007811
-0.68 | 0.00043803 | 0.0021019 | 0.007574
-0.67 | 0.00042079 | 0.0020167 | 0.00734
-0.66 | 0.0003985 | 0.001931 | 0.007146
-0.65 | 0.00037804 | 0.0018837 | 0.00689
-0.64 | 0.00036282 | 0.0018051 | 0.006675
-0.63 | 0.00034212 | 0.0017113 | 0.006494
-0.62 | 0.00032694 | 0.0016558 | 0.006258
-0.61 | 0.00030807 | 0.0015879 | 0.006069
-0.6 | 0.00029527 | 0.0015342 | 0.005877
-0.59 | 0.00028278 | 0.0014674 | 0.005674
-0.58 | 0.00026545 | 0.0014111 | 0.005471
-0.57 | 0.00025406 | 0.001359 | 0.005314
-0.56 | 0.00024203 | 0.0013066 | 0.005126
-0.55 | 0.00023073 | 0.0012493 | 0.0049582
-0.54 | 0.00021984 | 0.0012068 | 0.0048103
-0.53 | 0.00020785 | 0.0011591 | 0.0046618
-0.52 | 0.00019884 | 0.0011172 | 0.0044805
-0.51 | 0.00018907 | 0.0010824 | 0.0043299
-0.5 | 0.00018218 | 0.0010361 | 0.004222
-0.49 | 0.00017523 | 0.0010049 | 0.0040782
-0.48 | 0.00016943 | 0.0009753 | 0.0039936
-0.47 | 0.00016224 | 0.0009513 | 0.0038886
-0.46 | 0.00015882 | 0.0009308 | 0.0038286
-0.45 | 0.00015803 | 0.0009111 | 0.003748
-0.44 | 0.00015881 | 0.0009098 | 0.0037304
-0.43 | 0.00016493 | 0.0009267 | 0.0037739
-0.42 | 0.00017555 | 0.0009489 | 0.0038462
-0.41 | 0.00019181 | 0.0009984 | 0.0040203
-0.4 | 0.00021783 | 0.0010769 | 0.0042813
-0.39 | 0.0002568 | 0.001198 | 0.0046917
-0.38 | 0.00031262 | 0.0013807 | 0.0053216
-0.37 | 0.000392 | 0.001637 | 0.006308
-0.36 | 0.00050308 | 0.0020016 | 0.007648
-0.35 | 0.0006966 | 0.0025211 | 0.009602
-0.34 | 0.0009283 | 0.0032577 | 0.012333
-0.33 | 0.0012393 | 0.0042783 | 0.016065
-0.32 | 0.0016742 | 0.0056968 | 0.021553
-0.31 | 0.0022693 | 0.007794 | 0.02907
-0.3 | 0.0031069 | 0.01056 | 0.039644
-0.29 | 0.0042397 | 0.014348 | 0.054046
-0.28 | 0.005891 | 0.019581 | 0.07478
-0.27 | 0.008067 | 0.026696 | 0.10212
-0.26 | 0.011012 | 0.036554 | 0.14031
-0.25 | 0.015087 | 0.05001 | 0.19095
-0.24 | 0.020621 | 0.06914 | 0.26118
-0.23 | 0.028269 | 0.0942 | 0.35732
-0.22 | 0.03839 | 0.12783 | 0.4861
-0.21 | 0.052369 | 0.17326 | 0.66
-0.2 | 0.07333 | 0.23575 | 0.8933
-0.19 | 0.09947 | 0.31628 | 1.1908
-0.18 | 0.13468 | 0.43073 | 1.6057
-0.17 | 0.18192 | 0.5782 | 2.134
-0.16 | 0.24519 | 0.774 | 2.8179
-0.15 | 0.32935 | 1.0325 | 3.7172
-0.14 | 0.44206 | 1.3765 | 4.823
-0.13 | 0.5909 | 1.8056 | 6.249
-0.12 | 0.7872 | 2.3793 | 7.994
-0.11 | 1.0447 | 3.1136 | 10.105
-0.1 | 1.3803 | 4.0326 | 12.59
-0.09 | 1.8178 | 5.2097 | 15.572
-0.08 | 2.3744 | 6.663 | 19.026
-0.07 | 3.0724 | 8.423 | 22.943
-0.06 | 3.9602 | 10.603 | 27.425
-0.05 | 5.061 | 13.201 | 32.46
-0.04 | 6.347 | 16.155 | 37.971
-0.03 | 7.958 | 19.74 | 44.06
-0.02 | 9.869 | 23.793 | 50.685
-0.01 | 12.127 | 28.335 | 57.8
0 | 14.734 | 33.559 | 65.4
0.01 | 17.701 | 39.18 | 73.47
0.02 | 20.937 | 45.29 | 81.86
0.03 | 24.62 | 52.03 | 90.84
0.04 | 28.591 | 59.06 | 99.99
0.05 | 32.849 | 66.74 | 109.77
0.06 | 37.445 | 74.86 | 119.75
0.07 | 42.198 | 83.25 | 130.15
0.08 | 47.131 | 92.12 | 140.84
0.09 | 52.191 | 101.24 | 151.6
0.1 | 57.28 | 110.6 | 162.71
0.11 | 62.45 | 120.5 | 174.03
0.12 | 67.75 | 130.46 | 185.55
0.13 | 72.97 | 140.78 | 197.19
0.14 | 78.13 | 151.28 | 209.03
0.15 | 83.18 | 161.94 | 220.93
0.16 | 88.02 | 172.96 | 233.04
0.17 | 92.68 | 183.75 | 245.17
0.18 | 97.16 | 194.99 | 257.14
0.19 | 101.68 | 206.27 | 269.52
0.2 | 105.95 | 217.67 | 281.82
0.21 | 110.01 | 229.13 | 294.27
0.22 | 113.8 | 240.61 | 306.77
0.23 | 117.27 | 252.15 | 318.83
0.24 | 120.74 | 263.76 | 331.3
0.25 | 124.1 | 275.39 | 343.62
0.26 | 127.27 | 286.85 | 355.96
0.27 | 130.13 | 298.5 | 368.1
0.28 | 132.8 | 310.02 | 380.17
0.29 | 135.25 | 321.5 | 392.27
0.3 | 137.75 | 333.08 | 404.51
0.31 | 140.11 | 344.25 | 416.41
0.32 | 142.18 | 355.65 | 428
0.33 | 144.38 | 366.85 | 439.81
0.34 | 145.91 | 377.86 | 451.36
0.35 | 147.65 | 388.76 | 462.72
0.36 | 149.6 | 399.52 | 474.15
0.37 | 151.12 | 410.29 | 485.2
0.38 | 152.54 | 420.66 | 496.21
0.39 | 153.76 | 430.92 | 507.06
0.4 | 155.13 | 440.84 | 517.6
0.41 | 156.53 | 450.83 | 528.06
0.42 | 157.79 | 460.57 | 538.34
0.43 | 158.65 | 469.93 | 548.46
0.44 | 159.61 | 479.13 | 558.23
0.45 | 160.84 | 487.98 | 567.84
0.46 | 161.69 | 496.76 | 576.8
0.47 | 162.67 | 505.13 | 586
0.48 | 163.25 | 513.13 | 595
0.49 | 164.11 | 520.94 | 603.8
0.5 | 165.1 | 528.57 | 612.2

## Tranconductance (mS-mm)
VGS (V) | VDS = 0.100 V | VDS = 0.500 V | VDS = 0.900 V
-0.75 | -0.00298 | -0.01147 | -0.0281
-0.74 | -0.002765 | -0.010515 | -0.02845
-0.73 | -0.002715 | -0.00815 | -0.0278
-0.72 | -0.0026135 | -0.00806 | -0.0256
-0.71 | -0.0024025 | -0.009605 | -0.02655
-0.7 | -0.0022155 | -0.00875 | -0.0284
-0.69 | -0.002041 | -0.00743 | -0.0259
-0.68 | -0.0019165 | -0.007855 | -0.02355
-0.67 | -0.0019765 | -0.008545 | -0.0214
-0.66 | -0.0021375 | -0.00665 | -0.0225
-0.65 | -0.001784 | -0.006295 | -0.02355
-0.64 | -0.001796 | -0.00862 | -0.0198
-0.63 | -0.001794 | -0.007465 | -0.02085
-0.62 | -0.0017025 | -0.00617 | -0.02125
-0.61 | -0.0015835 | -0.00608 | -0.01905
-0.6 | -0.0012645 | -0.006025 | -0.01975
-0.59 | -0.001491 | -0.006155 | -0.0203
-0.58 | -0.001436 | -0.00542 | -0.018
-0.57 | -0.001171 | -0.005225 | -0.01725
-0.56 | -0.0011665 | -0.005485 | -0.01779
-0.55 | -0.0011095 | -0.00499 | -0.015785
-0.54 | -0.001144 | -0.00451 | -0.01482
-0.53 | -0.00105 | -0.00448 | -0.01649
-0.52 | -0.000939 | -0.003835 | -0.016595
-0.51 | -0.000833 | -0.004055 | -0.012925
-0.5 | -0.000692 | -0.003875 | -0.012585
-0.49 | -0.0006375 | -0.00304 | -0.01142
-0.48 | -0.0006495 | -0.00268 | -0.00948
-0.47 | -0.0005305 | -0.002225 | -0.00825
-0.46 | -0.0002105 | -0.00201 | -0.00703
-0.45 | -5e-07 | -0.00105 | -0.00491
-0.44 | 0.000345 | 0.00078 | 0.001295
-0.43 | 0.000837 | 0.001955 | 0.00579
-0.42 | 0.001344 | 0.003585 | 0.01232
-0.41 | 0.002114 | 0.0064 | 0.021755
-0.4 | 0.0032495 | 0.00998 | 0.03357
-0.39 | 0.0047395 | 0.01519 | 0.052015
-0.38 | 0.00676 | 0.02195 | 0.080815
-0.37 | 0.009523 | 0.031045 | 0.11632
-0.36 | 0.01523 | 0.044205 | 0.1647
-0.35 | 0.021261 | 0.062805 | 0.23425
-0.34 | 0.027135 | 0.08786 | 0.32315
-0.33 | 0.037295 | 0.121955 | 0.461
-0.32 | 0.0515 | 0.175785 | 0.65025
-0.31 | 0.071635 | 0.24316 | 0.90455
-0.3 | 0.09852 | 0.3277 | 1.2488
-0.29 | 0.139205 | 0.45105 | 1.7568
-0.28 | 0.191365 | 0.6174 | 2.4037
-0.27 | 0.25605 | 0.84865 | 3.2765
-0.26 | 0.351 | 1.1657 | 4.4415
-0.25 | 0.48045 | 1.6293 | 6.0435
-0.24 | 0.6591 | 2.2095 | 8.3185
-0.23 | 0.88845 | 2.9345 | 11.246
-0.22 | 1.205 | 3.953 | 15.134
-0.21 | 1.747 | 5.396 | 20.36
-0.2 | 2.35505 | 7.151 | 26.54
-0.19 | 3.0675 | 9.749 | 35.62
-0.18 | 4.1225 | 13.096 | 47.16
-0.17 | 5.5255 | 17.1635 | 60.61
-0.16 | 7.3715 | 22.715 | 79.16
-0.15 | 9.8435 | 30.125 | 100.255
-0.14 | 13.0775 | 38.655 | 126.59
-0.13 | 17.257 | 50.14 | 158.55
-0.12 | 22.69 | 65.4 | 192.8
-0.11 | 29.655 | 82.665 | 229.8
-0.1 | 38.655 | 104.805 | 273.35
-0.09 | 49.705 | 131.52 | 321.8
-0.08 | 62.73 | 160.665 | 368.55
-0.07 | 79.29 | 197 | 419.95
-0.06 | 99.43 | 238.9 | 475.85
-0.05 | 119.34 | 277.6 | 527.3
-0.04 | 144.85 | 326.95 | 580
-0.03 | 176.1 | 381.9 | 635.7
-0.02 | 208.45 | 429.75 | 687
-0.01 | 243.25 | 488.3 | 735.75
0 | 278.7 | 542.25 | 783.5
0.01 | 310.15 | 586.55 | 823
0.02 | 345.95 | 642.5 | 868.5
0.03 | 382.7 | 688.5 | 906.5
0.04 | 411.45 | 735.5 | 946.5
0.05 | 442.7 | 790 | 988
0.06 | 467.45 | 825.5 | 1019
0.07 | 484.3 | 863 | 1054.5
0.08 | 499.65 | 899.5 | 1072.5
0.09 | 507.45 | 924 | 1093.5
0.1 | 512.95 | 963 | 1121.5
0.11 | 523.5 | 993 | 1142
0.12 | 526 | 1014 | 1158
0.13 | 519 | 1041 | 1174
0.14 | 510.5 | 1058 | 1187
0.15 | 494.5 | 1084 | 1200.5
0.16 | 475 | 1090.5 | 1212
0.17 | 457 | 1101.5 | 1205
0.18 | 450 | 1126 | 1217.5
0.19 | 439.5 | 1134 | 1234
0.2 | 416.5 | 1143 | 1237.5
0.21 | 392.5 | 1147 | 1247.5
0.22 | 363 | 1151 | 1228
0.23 | 347 | 1157.5 | 1226.5
0.24 | 341.5 | 1162 | 1239.5
0.25 | 326.5 | 1154.5 | 1233
0.26 | 301.5 | 1155.5 | 1224
0.27 | 276.5 | 1158.5 | 1210.5
0.28 | 256 | 1150 | 1208.5
0.29 | 247.5 | 1153 | 1217
0.3 | 243 | 1137.5 | 1207
0.31 | 221.5 | 1128.5 | 1174.5
0.32 | 213.5 | 1130 | 1170
0.33 | 186.5 | 1110.5 | 1168
0.34 | 163.5 | 1095.5 | 1145.5
0.35 | 184.5 | 1083 | 1139.5
0.36 | 173.5 | 1076.5 | 1124
0.37 | 147 | 1057 | 1103
0.38 | 132 | 1031.5 | 1093
0.39 | 129.5 | 1009 | 1069.5
0.4 | 138.5 | 995.5 | 1050
0.41 | 133 | 986.5 | 1037
0.42 | 106 | 955 | 1020
0.43 | 91 | 928 | 994.5
0.44 | 109.5 | 902.5 | 969
0.45 | 104 | 881.5 | 928.5
0.46 | 91.5 | 857.5 | 908
0.47 | 78 | 818.5 | 910
0.48 | 72 | 790.5 | 890
0.49 | 92.5 | 772 | 860
0.5 | 99 | 763 | 840