## IDS-VDS Characteristic (mA-mm)
VGS (V) | VDS = 0.100 V | VDS = 0.500 V | VDS = 0.900 V
-0.75 | 0.0006255 | 0.0027857 | 0.009662
-0.74 | 0.0005959 | 0.002678 | 0.00933
-0.73 | 0.0005698 | 0.0025888 | 0.009083
-0.72 | 0.0005472 | 0.002469 | 0.00885
-0.71 | 0.0005151 | 0.0024045 | 0.008581
-0.7 | 0.0004925 | 0.0023149 | 0.008319
-0.69 | 0.00046954 | 0.0022299 | 0.008017
-0.68 | 0.00044997 | 0.0021428 | 0.00775
-0.67 | 0.00042486 | 0.0020638 | 0.007551
-0.66 | 0.00040583 | 0.0019735 | 0.007343
-0.65 | 0.00038945 | 0.0019145 | 0.007101
-0.64 | 0.0003697 | 0.00184 | 0.006878
-0.63 | 0.00035868 | 0.0017778 | 0.00666
-0.62 | 0.00034054 | 0.001698 | 0.006448
-0.61 | 0.00032573 | 0.0016294 | 0.006213
-0.6 | 0.00031076 | 0.0015685 | 0.006014
-0.59 | 0.00029684 | 0.0015161 | 0.005861
-0.58 | 0.00028307 | 0.0014532 | 0.005677
-0.57 | 0.00026838 | 0.0013933 | 0.005471
-0.56 | 0.00025407 | 0.0013465 | 0.00529
-0.55 | 0.00024204 | 0.0012803 | 0.005118
-0.54 | 0.0002309 | 0.0012399 | 0.0049128
-0.53 | 0.00021721 | 0.001205 | 0.0047787
-0.52 | 0.00020799 | 0.0011542 | 0.0046246
-0.51 | 0.00019705 | 0.0011034 | 0.004477
-0.5 | 0.00019146 | 0.0010681 | 0.0043615
-0.49 | 0.00018237 | 0.0010384 | 0.0042195
-0.48 | 0.00017599 | 0.0010049 | 0.0040992
-0.47 | 0.00017156 | 0.0009775 | 0.0040217
-0.46 | 0.00016791 | 0.0009545 | 0.003906
-0.45 | 0.00016501 | 0.0009384 | 0.0038659
-0.44 | 0.00016722 | 0.0009415 | 0.0038211
-0.43 | 0.00017153 | 0.0009353 | 0.0038389
-0.42 | 0.00018223 | 0.0009633 | 0.0039172
-0.41 | 0.00019891 | 0.0010089 | 0.0040557
-0.4 | 0.00022275 | 0.001083 | 0.0043139
-0.39 | 0.0002616 | 0.0012067 | 0.0047308
-0.38 | 0.00031741 | 0.0013799 | 0.0053769
-0.37 | 0.00039604 | 0.0016397 | 0.006335
-0.36 | 0.00050815 | 0.0019997 | 0.007634
-0.35 | 0.0007026 | 0.002515 | 0.009473
-0.34 | 0.0009254 | 0.0032466 | 0.012183
-0.33 | 0.0012406 | 0.0042466 | 0.015932
-0.32 | 0.0016693 | 0.0056576 | 0.02114
-0.31 | 0.0022723 | 0.00776 | 0.028481
-0.3 | 0.0030996 | 0.010481 | 0.038733
-0.29 | 0.0042417 | 0.014233 | 0.052994
-0.28 | 0.005888 | 0.019415 | 0.07259
-0.27 | 0.008071 | 0.026479 | 0.09977
-0.26 | 0.011039 | 0.036241 | 0.13688
-0.25 | 0.015117 | 0.049582 | 0.18709
-0.24 | 0.020659 | 0.0685 | 0.25417
-0.23 | 0.028204 | 0.09334 | 0.34853
-0.22 | 0.038675 | 0.12686 | 0.47559
-0.21 | 0.052622 | 0.17228 | 0.6455
-0.2 | 0.07375 | 0.23336 | 0.8707
-0.19 | 0.0999 | 0.31463 | 1.1727
-0.18 | 0.13546 | 0.4266 | 1.5731
-0.17 | 0.18306 | 0.5734 | 2.0865
-0.16 | 0.24674 | 0.7656 | 2.7689
-0.15 | 0.33072 | 1.0225 | 3.6341
-0.14 | 0.4444 | 1.3623 | 4.7423
-0.13 | 0.594 | 1.7962 | 6.148
-0.12 | 0.793 | 2.3691 | 7.845
-0.11 | 1.0518 | 3.096 | 9.906
-0.1 | 1.3892 | 4.0203 | 12.424
-0.09 | 1.8295 | 5.1895 | 15.398
-0.08 | 2.3847 | 6.647 | 18.823
-0.07 | 3.0984 | 8.388 | 22.767
-0.06 | 3.9897 | 10.545 | 27.204
-0.05 | 5.0938 | 13.133 | 32.192
-0.04 | 6.406 | 16.188 | 37.653
-0.03 | 8.011 | 19.667 | 43.701
-0.02 | 9.943 | 23.648 | 50.255
-0.01 | 12.201 | 28.326 | 57.34
0 | 14.842 | 33.448 | 64.99
0.01 | 17.769 | 39.059 | 72.98
0.02 | 21.065 | 45.21 | 81.44
0.03 | 24.743 | 51.895 | 90.28
0.04 | 28.707 | 58.96 | 99.57
0.05 | 33.006 | 66.62 | 109.25
0.06 | 37.502 | 74.62 | 119.19
0.07 | 42.334 | 83.16 | 129.53
0.08 | 47.206 | 91.98 | 140.07
0.09 | 52.24 | 101.01 | 150.9
0.1 | 57.43 | 110.46 | 161.94
0.11 | 62.59 | 120.25 | 173.2
0.12 | 67.76 | 130.34 | 184.71
0.13 | 72.94 | 140.65 | 196.39
0.14 | 78.05 | 150.97 | 208.13
0.15 | 83.07 | 161.71 | 220.03
0.16 | 87.98 | 172.6 | 232.25
0.17 | 92.69 | 183.58 | 244.15
0.18 | 97.13 | 194.52 | 256.42
0.19 | 101.49 | 205.85 | 268.61
0.2 | 105.65 | 217.19 | 280.87
0.21 | 109.78 | 228.75 | 293.27
0.22 | 113.56 | 240.21 | 305.5
0.23 | 117.23 | 251.51 | 317.92
0.24 | 120.46 | 263.15 | 330.19
0.25 | 123.66 | 274.92 | 342.61
0.26 | 126.73 | 286.41 | 354.63
0.27 | 129.73 | 298.03 | 366.89
0.28 | 132.5 | 309.34 | 379.07
0.29 | 134.97 | 320.86 | 391.09
0.3 | 137.23 | 332.34 | 403.25
0.31 | 139.5 | 343.68 | 414.96
0.32 | 141.83 | 354.87 | 426.86
0.33 | 143.82 | 366.07 | 438.51
0.34 | 145.7 | 377.03 | 450.06
0.35 | 147.29 | 387.92 | 461.55
0.36 | 148.78 | 398.69 | 472.71
0.37 | 150.8 | 409.26 | 483.9
0.38 | 152.13 | 419.7 | 494.86
0.39 | 153.42 | 429.96 | 505.7
0.4 | 154.58 | 439.95 | 516.14
0.41 | 155.76 | 449.86 | 526.59
0.42 | 157.17 | 459.48 | 536.97
0.43 | 158.29 | 468.86 | 547.01
0.44 | 159.05 | 477.97 | 556.89
0.45 | 160.02 | 486.94 | 566.33
0.46 | 161.13 | 495.65 | 575.4
0.47 | 162.06 | 504.01 | 584.8
0.48 | 162.93 | 512.03 | 593.8
0.49 | 163.51 | 519.85 | 602.3
0.5 | 164.17 | 527.42 | 610.8

## Tranconductance (mS-mm)
VGS (V) | VDS = 0.100 V | VDS = 0.500 V | VDS = 0.900 V
-0.75 | -0.00296 | -0.01077 | -0.0332
-0.74 | -0.002785 | -0.009845 | -0.02895
-0.73 | -0.002435 | -0.01045 | -0.024
-0.72 | -0.002735 | -0.009215 | -0.0251
-0.71 | -0.002735 | -0.007705 | -0.02655
-0.7 | -0.002278 | -0.00873 | -0.0282
-0.69 | -0.0021265 | -0.008605 | -0.02845
-0.68 | -0.002234 | -0.008305 | -0.0233
-0.67 | -0.002207 | -0.008465 | -0.02035
-0.66 | -0.0017705 | -0.007465 | -0.0225
-0.65 | -0.0018065 | -0.006675 | -0.02325
-0.64 | -0.0015385 | -0.006835 | -0.02205
-0.63 | -0.001458 | -0.0071 | -0.0215
-0.62 | -0.0016475 | -0.00742 | -0.02235
-0.61 | -0.001489 | -0.006475 | -0.0217
-0.6 | -0.0014445 | -0.005665 | -0.0176
-0.59 | -0.0013845 | -0.005765 | -0.01685
-0.58 | -0.001423 | -0.00614 | -0.0195
-0.57 | -0.00145 | -0.005335 | -0.01935
-0.56 | -0.001317 | -0.00565 | -0.01765
-0.55 | -0.0011585 | -0.00533 | -0.01886
-0.54 | -0.0012415 | -0.003765 | -0.016965
-0.53 | -0.0011455 | -0.004285 | -0.01441
-0.52 | -0.001008 | -0.00508 | -0.015085
-0.51 | -0.0008265 | -0.004305 | -0.013155
-0.5 | -0.000734 | -0.00325 | -0.012875
-0.49 | -0.0007735 | -0.00316 | -0.013115
-0.48 | -0.0005405 | -0.003045 | -0.00989
-0.47 | -0.000404 | -0.00252 | -0.00966
-0.46 | -0.0003275 | -0.001955 | -0.00779
-0.45 | -3.45e-05 | -0.00065 | -0.004245
-0.44 | 0.000326 | -0.000155 | -0.00135
-0.43 | 0.0007505 | 0.00109 | 0.004805
-0.42 | 0.001369 | 0.00368 | 0.01084
-0.41 | 0.002026 | 0.005985 | 0.019835
-0.4 | 0.0031345 | 0.00989 | 0.033755
-0.39 | 0.004733 | 0.014845 | 0.05315
-0.38 | 0.006722 | 0.02165 | 0.08021
-0.37 | 0.009537 | 0.03099 | 0.112855
-0.36 | 0.015328 | 0.043765 | 0.1569
-0.35 | 0.0208625 | 0.062345 | 0.22745
-0.34 | 0.0269 | 0.08658 | 0.32295
-0.33 | 0.037195 | 0.12055 | 0.44785
-0.32 | 0.051585 | 0.17567 | 0.62745
-0.31 | 0.071515 | 0.24117 | 0.87965
-0.3 | 0.09847 | 0.32365 | 1.22565
-0.29 | 0.13942 | 0.4467 | 1.69285
-0.28 | 0.191465 | 0.6123 | 2.3388
-0.27 | 0.25755 | 0.8413 | 3.2145
-0.26 | 0.3523 | 1.15515 | 4.366
-0.25 | 0.481 | 1.61295 | 5.8645
-0.24 | 0.65435 | 2.1879 | 8.072
-0.23 | 0.9008 | 2.918 | 11.071
-0.22 | 1.2209 | 3.947 | 14.8485
-0.21 | 1.75375 | 5.325 | 19.7555
-0.2 | 2.3639 | 7.1175 | 26.36
-0.19 | 3.0855 | 9.662 | 35.12
-0.18 | 4.158 | 12.9385 | 45.69
-0.17 | 5.564 | 16.95 | 59.79
-0.16 | 7.383 | 22.455 | 77.38
-0.15 | 9.883 | 29.835 | 98.67
-0.14 | 13.164 | 38.685 | 125.695
-0.13 | 17.43 | 50.34 | 155.135
-0.12 | 22.89 | 64.99 | 187.9
-0.11 | 29.81 | 82.56 | 228.95
-0.1 | 38.885 | 104.675 | 274.6
-0.09 | 49.775 | 131.335 | 319.95
-0.08 | 63.445 | 159.925 | 368.45
-0.07 | 80.25 | 194.9 | 419.05
-0.06 | 99.77 | 237.25 | 471.25
-0.05 | 120.815 | 282.15 | 522.45
-0.04 | 145.86 | 326.7 | 575.45
-0.03 | 176.85 | 373 | 630.1
-0.02 | 209.5 | 432.95 | 681.95
-0.01 | 244.95 | 490 | 736.75
0 | 278.4 | 536.65 | 782
0.01 | 311.15 | 588.1 | 822.5
0.02 | 348.7 | 641.8 | 865
0.03 | 382.1 | 687.5 | 906.5
0.04 | 413.15 | 736.25 | 948.5
0.05 | 439.75 | 783 | 981
0.06 | 466.4 | 827 | 1014
0.07 | 485.2 | 868 | 1044
0.08 | 495.3 | 892.5 | 1068.5
0.09 | 511.2 | 924 | 1093.5
0.1 | 517.5 | 962 | 1115
0.11 | 516.5 | 994 | 1138.5
0.12 | 517.5 | 1020 | 1159.5
0.13 | 514.5 | 1031.5 | 1171
0.14 | 506.5 | 1053 | 1182
0.15 | 496.5 | 1081.5 | 1206
0.16 | 481 | 1093.5 | 1206
0.17 | 457.5 | 1096 | 1208.5
0.18 | 440 | 1113.5 | 1223
0.19 | 426 | 1133.5 | 1222.5
0.2 | 414.5 | 1145 | 1233
0.21 | 395.5 | 1151 | 1231.5
0.22 | 372.5 | 1138 | 1232.5
0.23 | 345 | 1147 | 1234.5
0.24 | 321.5 | 1170.5 | 1234.5
0.25 | 313.5 | 1163 | 1222
0.26 | 303.5 | 1155.5 | 1214
0.27 | 288.5 | 1146.5 | 1222
0.28 | 262 | 1141.5 | 1210
0.29 | 236.5 | 1150 | 1209
0.3 | 226.5 | 1141 | 1193.5
0.31 | 230 | 1126.5 | 1180.5
0.32 | 216 | 1119.5 | 1177.5
0.33 | 193.5 | 1108 | 1160
0.34 | 173.5 | 1092.5 | 1152
0.35 | 154 | 1083 | 1132.5
0.36 | 175.5 | 1067 | 1117.5
0.37 | 167.5 | 1050.5 | 1107.5
0.38 | 131 | 1035 | 1090
0.39 | 122.5 | 1012.5 | 1064
0.4 | 117 | 995 | 1044.5
0.41 | 129.5 | 976.5 | 1041.5
0.42 | 126.5 | 950 | 1021
0.43 | 94 | 924.5 | 996
0.44 | 86.5 | 904 | 966
0.45 | 104 | 884 | 925.5
0.46 | 102 | 853.5 | 923.5
0.47 | 90 | 819 | 920
0.48 | 72.5 | 792 | 875
0.49 | 62 | 769.5 | 850
0.5 | 66 | 757 | 850