## IDS-VDS Characteristic (mA-mm)
VGS (V) | VDS = 0.100 V | VDS = 0.500 V | VDS = 0.900 V
-0.75 | 0.0006329 | 0.0028249 | 0.009695
-0.74 | 0.0006069 | 0.0027194 | 0.00941
-0.73 | 0.0005763 | 0.0026006 | 0.009123
-0.72 | 0.0005494 | 0.0025088 | 0.008869
-0.71 | 0.0005307 | 0.0024327 | 0.008539
-0.7 | 0.0005051 | 0.0023486 | 0.00831
-0.69 | 0.00048172 | 0.0022496 | 0.008045
-0.68 | 0.00045961 | 0.0021814 | 0.007779
-0.67 | 0.00043709 | 0.0020961 | 0.007571
-0.66 | 0.00042048 | 0.0020147 | 0.007297
-0.65 | 0.00039985 | 0.0019462 | 0.007062
-0.64 | 0.00038015 | 0.0018735 | 0.006874
-0.63 | 0.00036416 | 0.0017999 | 0.006634
-0.62 | 0.0003465 | 0.0017418 | 0.006443
-0.61 | 0.00032906 | 0.0016797 | 0.006209
-0.6 | 0.00031573 | 0.0016107 | 0.006044
-0.59 | 0.00029964 | 0.0015527 | 0.005825
-0.58 | 0.00028529 | 0.0014906 | 0.005602
-0.57 | 0.00027266 | 0.001432 | 0.005441
-0.56 | 0.00025865 | 0.0013799 | 0.005255
-0.55 | 0.00024475 | 0.0013339 | 0.005107
-0.54 | 0.00023423 | 0.0012822 | 0.0049275
-0.53 | 0.00022535 | 0.0012238 | 0.0047711
-0.52 | 0.00021308 | 0.0011889 | 0.0046146
-0.51 | 0.00020015 | 0.0011416 | 0.0044677
-0.5 | 0.00019353 | 0.0011024 | 0.0043509
-0.49 | 0.00018813 | 0.0010641 | 0.004215
-0.48 | 0.0001825 | 0.0010265 | 0.0041024
-0.47 | 0.00017783 | 0.0009982 | 0.0040178
-0.46 | 0.00017241 | 0.0009828 | 0.0039403
-0.45 | 0.00017097 | 0.0009636 | 0.0038909
-0.44 | 0.00017167 | 0.0009664 | 0.0038779
-0.43 | 0.00017707 | 0.0009642 | 0.003897
-0.42 | 0.00018756 | 0.0009957 | 0.0039949
-0.41 | 0.00020266 | 0.0010473 | 0.0041469
-0.4 | 0.00023007 | 0.0011265 | 0.0044314
-0.39 | 0.00027097 | 0.0012515 | 0.0048374
-0.38 | 0.000327 | 0.0014293 | 0.0054917
-0.37 | 0.00040636 | 0.001695 | 0.006513
-0.36 | 0.00052149 | 0.0020791 | 0.007849
-0.35 | 0.0007214 | 0.0026058 | 0.009816
-0.34 | 0.000957 | 0.0033547 | 0.012597
-0.33 | 0.0012719 | 0.0043861 | 0.016486
-0.32 | 0.001723 | 0.005912 | 0.021857
-0.31 | 0.0023297 | 0.007926 | 0.029462
-0.3 | 0.003185 | 0.010676 | 0.040097
-0.29 | 0.004346 | 0.014586 | 0.054955
-0.28 | 0.006157 | 0.019863 | 0.07533
-0.27 | 0.008398 | 0.02716 | 0.10332
-0.26 | 0.011466 | 0.037185 | 0.14161
-0.25 | 0.015624 | 0.05086 | 0.19264
-0.24 | 0.0213 | 0.07046 | 0.26387
-0.23 | 0.029113 | 0.09538 | 0.35839
-0.22 | 0.039648 | 0.12959 | 0.48858
-0.21 | 0.053938 | 0.17586 | 0.6626
-0.2 | 0.07502 | 0.23829 | 0.8964
-0.19 | 0.10143 | 0.32233 | 1.1953
-0.18 | 0.13701 | 0.4334 | 1.61
-0.17 | 0.18523 | 0.5823 | 2.1363
-0.16 | 0.24937 | 0.7792 | 2.8126
-0.15 | 0.33451 | 1.0387 | 3.704
-0.14 | 0.44912 | 1.3845 | 4.8053
-0.13 | 0.5987 | 1.8329 | 6.235
-0.12 | 0.7999 | 2.3985 | 7.948
-0.11 | 1.0575 | 3.1399 | 10.071
-0.1 | 1.4023 | 4.0621 | 12.54
-0.09 | 1.8451 | 5.2467 | 15.526
-0.08 | 2.4062 | 6.72 | 18.989
-0.07 | 3.1228 | 8.462 | 22.878
-0.06 | 4.0031 | 10.651 | 27.329
-0.05 | 5.1213 | 13.24 | 32.392
-0.04 | 6.431 | 16.254 | 37.902
-0.03 | 8.064 | 19.813 | 43.945
-0.02 | 9.975 | 23.818 | 50.562
-0.01 | 12.234 | 28.425 | 57.73
0 | 14.873 | 33.579 | 65.3
0.01 | 17.819 | 39.257 | 73.35
0.02 | 21.122 | 45.282 | 81.74
0.03 | 24.804 | 52.071 | 90.72
0.04 | 28.761 | 59.1 | 99.84
0.05 | 33.006 | 66.82 | 109.57
0.06 | 37.542 | 74.86 | 119.59
0.07 | 42.334 | 83.26 | 129.93
0.08 | 47.315 | 92.06 | 140.56
0.09 | 52.371 | 101.2 | 151.3
0.1 | 57.37 | 110.66 | 162.46
0.11 | 62.64 | 120.4 | 173.65
0.12 | 67.93 | 130.52 | 185.21
0.13 | 72.97 | 140.69 | 196.81
0.14 | 78.08 | 151.16 | 208.58
0.15 | 83.06 | 161.78 | 220.48
0.16 | 88.05 | 172.73 | 232.57
0.17 | 92.79 | 183.86 | 244.63
0.18 | 97.33 | 194.76 | 256.71
0.19 | 101.52 | 206.04 | 268.99
0.2 | 105.73 | 217.39 | 281.32
0.21 | 109.77 | 228.91 | 293.68
0.22 | 113.65 | 240.47 | 306.13
0.23 | 117.31 | 251.87 | 318.29
0.24 | 120.84 | 263.51 | 330.63
0.25 | 123.84 | 275.14 | 343.04
0.26 | 126.83 | 286.66 | 355.28
0.27 | 129.66 | 298.1 | 367.51
0.28 | 132.48 | 309.7 | 379.5
0.29 | 135.3 | 321.16 | 391.51
0.3 | 137.6 | 332.65 | 403.63
0.31 | 139.6 | 343.97 | 415.6
0.32 | 141.73 | 355.04 | 427.21
0.33 | 143.71 | 366.36 | 439.04
0.34 | 145.85 | 377.37 | 450.6
0.35 | 147.61 | 388.29 | 461.96
0.36 | 148.94 | 399.01 | 473.26
0.37 | 150.45 | 409.53 | 484.3
0.38 | 152.28 | 420.14 | 495.33
0.39 | 153.68 | 430.34 | 506.09
0.4 | 154.78 | 440.32 | 516.61
0.41 | 155.84 | 450.06 | 527.09
0.42 | 156.99 | 459.76 | 537.35
0.43 | 158.48 | 469.2 | 547.4
0.44 | 159.51 | 478.33 | 557.24
0.45 | 160.16 | 487.2 | 566.83
0.46 | 161 | 495.76 | 575.8
0.47 | 161.87 | 504.17 | 585
0.48 | 163.05 | 512.31 | 594
0.49 | 163.83 | 520.11 | 602.6
0.5 | 164.17 | 527.6 | 611.1

## Tranconductance (mS-mm)
VGS (V) | VDS = 0.100 V | VDS = 0.500 V | VDS = 0.900 V
-0.75 | -0.0026 | -0.01055 | -0.0285
-0.74 | -0.00283 | -0.011215 | -0.0286
-0.73 | -0.002875 | -0.01053 | -0.02705
-0.72 | -0.00228 | -0.008395 | -0.0292
-0.71 | -0.002215 | -0.00801 | -0.02795
-0.7 | -0.002449 | -0.009155 | -0.0247
-0.69 | -0.0022745 | -0.00836 | -0.02655
-0.68 | -0.0022315 | -0.007675 | -0.0237
-0.67 | -0.0019565 | -0.008335 | -0.0241
-0.66 | -0.001862 | -0.007495 | -0.02545
-0.65 | -0.0020165 | -0.00706 | -0.02115
-0.64 | -0.0017845 | -0.007315 | -0.0214
-0.63 | -0.0016825 | -0.006585 | -0.02155
-0.62 | -0.001755 | -0.00601 | -0.02125
-0.61 | -0.0015385 | -0.006555 | -0.01995
-0.6 | -0.001471 | -0.00635 | -0.0192
-0.59 | -0.001522 | -0.006005 | -0.0221
-0.58 | -0.001349 | -0.006035 | -0.0192
-0.57 | -0.001332 | -0.005535 | -0.01735
-0.56 | -0.0013955 | -0.004905 | -0.0167
-0.55 | -0.001221 | -0.004885 | -0.016375
-0.54 | -0.00097 | -0.005505 | -0.016795
-0.53 | -0.0010575 | -0.004665 | -0.015645
-0.52 | -0.00126 | -0.00411 | -0.01517
-0.51 | -0.0009775 | -0.004325 | -0.013185
-0.5 | -0.000601 | -0.003875 | -0.012635
-0.49 | -0.0005515 | -0.003795 | -0.012425
-0.48 | -0.000515 | -0.003295 | -0.00986
-0.47 | -0.0005045 | -0.002185 | -0.008105
-0.46 | -0.000343 | -0.00173 | -0.006345
-0.45 | -3.7e-05 | -0.00082 | -0.00312
-0.44 | 0.000305 | 3e-05 | 0.000305
-0.43 | 0.0007945 | 0.001465 | 0.00585
-0.42 | 0.0012795 | 0.004155 | 0.012495
-0.41 | 0.0021255 | 0.00654 | 0.021825
-0.4 | 0.0034155 | 0.01021 | 0.034525
-0.39 | 0.0048465 | 0.01514 | 0.053015
-0.38 | 0.0067695 | 0.022175 | 0.08378
-0.37 | 0.0097245 | 0.03249 | 0.117865
-0.36 | 0.015752 | 0.04554 | 0.16515
-0.35 | 0.0217755 | 0.06378 | 0.2374
-0.34 | 0.027525 | 0.089015 | 0.3335
-0.33 | 0.0383 | 0.127865 | 0.463
-0.32 | 0.05289 | 0.176995 | 0.6488
-0.31 | 0.0731 | 0.2382 | 0.912
-0.3 | 0.100815 | 0.333 | 1.27465
-0.29 | 0.1486 | 0.45935 | 1.76165
-0.28 | 0.2026 | 0.6287 | 2.41825
-0.27 | 0.26545 | 0.8661 | 3.314
-0.26 | 0.3613 | 1.185 | 4.466
-0.25 | 0.4917 | 1.66375 | 6.113
-0.24 | 0.67445 | 2.226 | 8.2875
-0.23 | 0.9174 | 2.9565 | 11.2355
-0.22 | 1.24125 | 4.024 | 15.2105
-0.21 | 1.7686 | 5.435 | 20.391
-0.2 | 2.3746 | 7.3235 | 26.635
-0.19 | 3.0995 | 9.7555 | 35.68
-0.18 | 4.19 | 12.9985 | 47.05
-0.17 | 5.618 | 17.29 | 60.13
-0.16 | 7.464 | 22.82 | 78.385
-0.15 | 9.9875 | 30.265 | 99.635
-0.14 | 13.2095 | 39.71 | 126.55
-0.13 | 17.539 | 50.7 | 157.135
-0.12 | 22.94 | 65.35 | 191.8
-0.11 | 30.12 | 83.18 | 229.6
-0.1 | 39.38 | 105.34 | 272.75
-0.09 | 50.195 | 132.895 | 322.45
-0.08 | 63.885 | 160.765 | 367.6
-0.07 | 79.845 | 196.55 | 417
-0.06 | 99.925 | 238.9 | 475.7
-0.05 | 121.395 | 280.15 | 528.65
-0.04 | 147.135 | 328.65 | 577.65
-0.03 | 177.2 | 378.2 | 633
-0.02 | 208.5 | 430.6 | 689.25
-0.01 | 244.9 | 488.05 | 736.9
0 | 279.25 | 541.6 | 781
0.01 | 312.45 | 585.15 | 822
0.02 | 349.25 | 640.7 | 868.5
0.03 | 381.95 | 690.9 | 905
0.04 | 410.1 | 737.45 | 942.5
0.05 | 439.05 | 788 | 987.5
0.06 | 466.4 | 822 | 1018
0.07 | 488.65 | 860 | 1048.5
0.08 | 501.85 | 897 | 1068.5
0.09 | 502.75 | 930 | 1095
0.1 | 513.45 | 960 | 1117.5
0.11 | 528 | 993 | 1137.5
0.12 | 516.5 | 1014.5 | 1158
0.13 | 507.5 | 1032 | 1168.5
0.14 | 504.5 | 1054.5 | 1183.5
0.15 | 498.5 | 1078.5 | 1199.5
0.16 | 486.5 | 1104 | 1207.5
0.17 | 464 | 1101.5 | 1207
0.18 | 436.5 | 1109 | 1218
0.19 | 420 | 1131.5 | 1230.5
0.2 | 412.5 | 1143.5 | 1234.5
0.21 | 396 | 1154 | 1240.5
0.22 | 377 | 1148 | 1230.5
0.23 | 359.5 | 1152 | 1225
0.24 | 326.5 | 1163.5 | 1237.5
0.25 | 299.5 | 1157.5 | 1232.5
0.26 | 291 | 1148 | 1223.5
0.27 | 282.5 | 1152 | 1211
0.28 | 282 | 1153 | 1200
0.29 | 256 | 1147.5 | 1206.5
0.3 | 215 | 1140.5 | 1204.5
0.31 | 206.5 | 1119.5 | 1179
0.32 | 205.5 | 1119.5 | 1172
0.33 | 206 | 1116.5 | 1169.5
0.34 | 195 | 1096.5 | 1146
0.35 | 154.5 | 1082 | 1133
0.36 | 142 | 1062 | 1117
0.37 | 167 | 1056.5 | 1103.5
0.38 | 161.5 | 1040.5 | 1089.5
0.39 | 125 | 1009 | 1064
0.4 | 108 | 986 | 1050
0.41 | 110.5 | 972 | 1037
0.42 | 132 | 957 | 1015.5
0.43 | 126 | 928.5 | 994.5
0.44 | 84 | 900 | 971.5
0.45 | 74.5 | 871.5 | 928
0.46 | 85.5 | 848.5 | 908.5
0.47 | 102.5 | 827.5 | 910
0.48 | 98 | 797 | 880
0.49 | 56 | 764.5 | 855
0.5 | 34 | 749 | 850