## IDS-VDS Characteristic (mA-mm)
VGS (V) | VDS = 0.100 V | VDS = 0.500 V | VDS = 0.900 V
-0.75 | 0.000661 | 0.0029478 | 0.00997
-0.74 | 0.0006258 | 0.0028034 | 0.009708
-0.73 | 0.0006008 | 0.0027276 | 0.009333
-0.72 | 0.0005723 | 0.0026396 | 0.009126
-0.71 | 0.0005471 | 0.0025212 | 0.008794
-0.7 | 0.0005232 | 0.0024334 | 0.008544
-0.69 | 0.00049616 | 0.0023573 | 0.008295
-0.68 | 0.00047493 | 0.0022538 | 0.008047
-0.67 | 0.00045401 | 0.0021777 | 0.007776
-0.66 | 0.00043731 | 0.0020759 | 0.007537
-0.65 | 0.00041692 | 0.0020055 | 0.007349
-0.64 | 0.00039807 | 0.0019367 | 0.007083
-0.63 | 0.00037464 | 0.0018649 | 0.006845
-0.62 | 0.00036232 | 0.0017909 | 0.006586
-0.61 | 0.00034272 | 0.0017404 | 0.006408
-0.6 | 0.00032647 | 0.0016757 | 0.006225
-0.59 | 0.00030801 | 0.001609 | 0.006021
-0.58 | 0.00029586 | 0.001539 | 0.005767
-0.57 | 0.00027903 | 0.0014837 | 0.005599
-0.56 | 0.00026539 | 0.001415 | 0.005438
-0.55 | 0.00025495 | 0.0013629 | 0.005256
-0.54 | 0.00024303 | 0.0013148 | 0.005081
-0.53 | 0.00023315 | 0.0012743 | 0.0049515
-0.52 | 0.0002202 | 0.0012295 | 0.0047592
-0.51 | 0.00021102 | 0.0011799 | 0.0046495
-0.5 | 0.00020284 | 0.0011413 | 0.0044961
-0.49 | 0.00019459 | 0.0010937 | 0.0043563
-0.48 | 0.00018676 | 0.0010628 | 0.0042492
-0.47 | 0.0001794 | 0.0010312 | 0.0041585
-0.46 | 0.00017737 | 0.0010053 | 0.0040627
-0.45 | 0.0001754 | 0.0009912 | 0.0040196
-0.44 | 0.00017546 | 0.000991 | 0.003999
-0.43 | 0.000181 | 0.0009999 | 0.0040002
-0.42 | 0.00019098 | 0.0010242 | 0.0040823
-0.41 | 0.00020716 | 0.0010647 | 0.004272
-0.4 | 0.00023335 | 0.0011525 | 0.0045328
-0.39 | 0.00027252 | 0.001278 | 0.0049841
-0.38 | 0.00032938 | 0.0014616 | 0.0056262
-0.37 | 0.00041103 | 0.0017263 | 0.006657
-0.36 | 0.00052388 | 0.0021077 | 0.008024
-0.35 | 0.0007243 | 0.0026436 | 0.009974
-0.34 | 0.0009537 | 0.0033992 | 0.012763
-0.33 | 0.0012794 | 0.0044568 | 0.016719
-0.32 | 0.0017289 | 0.006062 | 0.022201
-0.31 | 0.0023426 | 0.008069 | 0.03
-0.3 | 0.0031949 | 0.010912 | 0.040635
-0.29 | 0.0043706 | 0.01479 | 0.055564
-0.28 | 0.006175 | 0.020192 | 0.07621
-0.27 | 0.008439 | 0.027637 | 0.104
-0.26 | 0.011516 | 0.037667 | 0.14283
-0.25 | 0.0157 | 0.051402 | 0.19534
-0.24 | 0.021414 | 0.07126 | 0.26654
-0.23 | 0.029231 | 0.09684 | 0.36451
-0.22 | 0.039924 | 0.13134 | 0.49361
-0.21 | 0.054388 | 0.17773 | 0.6673
-0.2 | 0.07553 | 0.24083 | 0.9029
-0.19 | 0.1018 | 0.32613 | 1.2144
-0.18 | 0.13814 | 0.44055 | 1.6251
-0.17 | 0.18671 | 0.5908 | 2.1576
-0.16 | 0.25114 | 0.7893 | 2.8489
-0.15 | 0.33753 | 1.0533 | 3.7374
-0.14 | 0.45227 | 1.3899 | 4.8454
-0.13 | 0.6063 | 1.8477 | 6.271
-0.12 | 0.8045 | 2.4221 | 7.993
-0.11 | 1.0689 | 3.1607 | 10.082
-0.1 | 1.4105 | 4.0996 | 12.627
-0.09 | 1.8551 | 5.2789 | 15.628
-0.08 | 2.4137 | 6.742 | 19.029
-0.07 | 3.1416 | 8.535 | 23.033
-0.06 | 4.0351 | 10.72 | 27.437
-0.05 | 5.1441 | 13.289 | 32.525
-0.04 | 6.47 | 16.335 | 38.103
-0.03 | 8.085 | 19.903 | 44.03
-0.02 | 10.035 | 23.968 | 50.699
-0.01 | 12.322 | 28.625 | 57.88
0 | 14.947 | 33.738 | 65.46
0.01 | 17.911 | 39.457 | 73.53
0.02 | 21.213 | 45.543 | 81.9
0.03 | 24.932 | 52.26 | 91
0.04 | 28.9 | 59.4 | 100.18
0.05 | 33.211 | 67.09 | 109.87
0.06 | 37.697 | 74.98 | 119.99
0.07 | 42.56 | 83.54 | 130.23
0.08 | 47.506 | 92.4 | 140.82
0.09 | 52.559 | 101.56 | 151.7
0.1 | 57.57 | 111.07 | 162.73
0.11 | 62.8 | 120.74 | 174.07
0.12 | 68.15 | 130.96 | 185.55
0.13 | 73.34 | 141.2 | 197.21
0.14 | 78.45 | 151.66 | 209.07
0.15 | 83.51 | 162.3 | 221.03
0.16 | 88.37 | 173.35 | 232.96
0.17 | 93.04 | 184.31 | 245.17
0.18 | 97.59 | 195.45 | 257.32
0.19 | 101.94 | 206.75 | 269.54
0.2 | 106.21 | 217.95 | 281.87
0.21 | 110.25 | 229.61 | 294.15
0.22 | 114.01 | 241.08 | 306.61
0.23 | 117.59 | 252.64 | 318.99
0.24 | 120.97 | 264.34 | 331.21
0.25 | 124.3 | 275.89 | 343.72
0.26 | 127.45 | 287.49 | 355.96
0.27 | 130.38 | 299.06 | 368.17
0.28 | 132.92 | 310.62 | 380.36
0.29 | 135.45 | 322.07 | 392.43
0.3 | 137.87 | 333.57 | 404.47
0.31 | 140.29 | 344.94 | 416.47
0.32 | 142.48 | 356.2 | 428.16
0.33 | 144.39 | 367.42 | 439.98
0.34 | 146.15 | 378.39 | 451.58
0.35 | 147.77 | 389.38 | 462.78
0.36 | 149.75 | 400.19 | 474.17
0.37 | 151.34 | 410.81 | 485.52
0.38 | 152.64 | 421.35 | 496.41
0.39 | 153.96 | 431.53 | 507.28
0.4 | 155.16 | 441.63 | 517.75
0.41 | 156.61 | 451.41 | 528.27
0.42 | 157.83 | 461.16 | 538.64
0.43 | 158.71 | 470.57 | 548.68
0.44 | 159.67 | 479.82 | 558.38
0.45 | 160.96 | 488.74 | 568.08
0.46 | 161.81 | 497.4 | 577.6
0.47 | 162.66 | 505.81 | 586.6
0.48 | 163.38 | 513.84 | 595.1
0.49 | 164.01 | 521.76 | 604.2
0.5 | 165.29 | 529.25 | 612.6

## Tranconductance (mS-mm)
VGS (V) | VDS = 0.100 V | VDS = 0.500 V | VDS = 0.900 V
-0.75 | -0.00352 | -0.01444 | -0.0262
-0.74 | -0.00301 | -0.01101 | -0.03185
-0.73 | -0.002675 | -0.00819 | -0.0291
-0.72 | -0.002685 | -0.01032 | -0.02695
-0.71 | -0.002455 | -0.01031 | -0.0291
-0.7 | -0.002547 | -0.008195 | -0.02495
-0.69 | -0.0024135 | -0.00898 | -0.02485
-0.68 | -0.0021075 | -0.00898 | -0.02595
-0.67 | -0.001881 | -0.008895 | -0.0255
-0.66 | -0.0018545 | -0.00861 | -0.02135
-0.65 | -0.001962 | -0.00696 | -0.0227
-0.64 | -0.002114 | -0.00703 | -0.0252
-0.63 | -0.0017875 | -0.00729 | -0.02485
-0.62 | -0.001596 | -0.006225 | -0.02185
-0.61 | -0.0017925 | -0.00576 | -0.01805
-0.6 | -0.0017355 | -0.00657 | -0.01935
-0.59 | -0.0015305 | -0.006835 | -0.0229
-0.58 | -0.001449 | -0.006265 | -0.0211
-0.57 | -0.0015235 | -0.0062 | -0.01645
-0.56 | -0.001204 | -0.00604 | -0.01715
-0.55 | -0.001118 | -0.00501 | -0.01785
-0.54 | -0.00109 | -0.00443 | -0.015225
-0.53 | -0.0011415 | -0.004265 | -0.01609
-0.52 | -0.0011065 | -0.00472 | -0.0151
-0.51 | -0.000868 | -0.00441 | -0.013155
-0.5 | -0.0008215 | -0.00431 | -0.01466
-0.49 | -0.000804 | -0.003925 | -0.012345
-0.48 | -0.0007595 | -0.003125 | -0.00989
-0.47 | -0.0004695 | -0.002875 | -0.009325
-0.46 | -0.0002 | -0.002 | -0.006945
-0.45 | -9.55e-05 | -0.000715 | -0.003185
-0.44 | 0.00028 | 0.000435 | -0.00097
-0.43 | 0.000776 | 0.00166 | 0.004165
-0.42 | 0.001308 | 0.00324 | 0.01359
-0.41 | 0.0021185 | 0.006415 | 0.022525
-0.4 | 0.003268 | 0.010665 | 0.035605
-0.39 | 0.0048015 | 0.015455 | 0.05467
-0.38 | 0.0069255 | 0.022415 | 0.083645
-0.37 | 0.009725 | 0.032305 | 0.11989
-0.36 | 0.0156635 | 0.045865 | 0.16585
-0.35 | 0.021491 | 0.064575 | 0.23695
-0.34 | 0.027755 | 0.09066 | 0.33725
-0.33 | 0.03876 | 0.13314 | 0.4719
-0.32 | 0.05316 | 0.18061 | 0.66405
-0.31 | 0.0733 | 0.2425 | 0.9217
-0.3 | 0.1014 | 0.33605 | 1.2782
-0.29 | 0.149005 | 0.464 | 1.77875
-0.28 | 0.20342 | 0.64235 | 2.4218
-0.27 | 0.26705 | 0.87375 | 3.331
-0.26 | 0.36305 | 1.18825 | 4.567
-0.25 | 0.4949 | 1.67965 | 6.1855
-0.24 | 0.67655 | 2.2719 | 8.4585
-0.23 | 0.9255 | 3.004 | 11.3535
-0.22 | 1.25785 | 4.0445 | 15.1395
-0.21 | 1.7803 | 5.4745 | 20.4645
-0.2 | 2.3706 | 7.42 | 27.355
-0.19 | 3.1305 | 9.986 | 36.11
-0.18 | 4.2455 | 13.2335 | 47.16
-0.17 | 5.65 | 17.4375 | 61.19
-0.16 | 7.541 | 23.125 | 78.99
-0.15 | 10.0565 | 30.03 | 99.825
-0.14 | 13.4385 | 39.72 | 126.68
-0.13 | 17.6115 | 51.61 | 157.38
-0.12 | 23.13 | 65.65 | 190.55
-0.11 | 30.3 | 83.875 | 231.7
-0.1 | 39.31 | 105.91 | 277.3
-0.09 | 50.16 | 132.12 | 320.1
-0.08 | 64.325 | 162.805 | 370.25
-0.07 | 81.07 | 198.9 | 420.4
-0.06 | 100.125 | 237.7 | 474.6
-0.05 | 121.745 | 280.75 | 533.3
-0.04 | 147.045 | 330.7 | 575.25
-0.03 | 178.25 | 381.65 | 629.8
-0.02 | 211.85 | 436.1 | 692.5
-0.01 | 245.6 | 488.5 | 738.05
0 | 279.45 | 541.6 | 782.5
0.01 | 313.3 | 590.25 | 822
0.02 | 351.05 | 640.15 | 873.5
0.03 | 384.35 | 692.85 | 914
0.04 | 413.95 | 741.5 | 943.5
0.05 | 439.85 | 779 | 990.5
0.06 | 467.45 | 822.5 | 1018
0.07 | 490.45 | 871 | 1041.5
0.08 | 499.95 | 901 | 1073.5
0.09 | 503.2 | 933.5 | 1095.5
0.1 | 512.05 | 959 | 1118.5
0.11 | 529 | 994.5 | 1141
0.12 | 527 | 1023 | 1157
0.13 | 515 | 1035 | 1176
0.14 | 508.5 | 1055 | 1191
0.15 | 496 | 1084.5 | 1194.5
0.16 | 476.5 | 1100.5 | 1207
0.17 | 461 | 1105 | 1218
0.18 | 445 | 1122 | 1218.5
0.19 | 431 | 1125 | 1227.5
0.2 | 415.5 | 1143 | 1230.5
0.21 | 390 | 1156.5 | 1237
0.22 | 367 | 1151.5 | 1242
0.23 | 348 | 1163 | 1230
0.24 | 335.5 | 1162.5 | 1236.5
0.25 | 324 | 1157.5 | 1237.5
0.26 | 304 | 1158.5 | 1222.5
0.27 | 273.5 | 1156.5 | 1220
0.28 | 253.5 | 1150.5 | 1213
0.29 | 247.5 | 1147.5 | 1205.5
0.3 | 242 | 1143.5 | 1202
0.31 | 230.5 | 1131.5 | 1184.5
0.32 | 205 | 1124 | 1175.5
0.33 | 183.5 | 1109.5 | 1171
0.34 | 169 | 1098 | 1140
0.35 | 180 | 1090 | 1129.5
0.36 | 178.5 | 1071.5 | 1137
0.37 | 144.5 | 1058 | 1112
0.38 | 131 | 1036 | 1088
0.39 | 126 | 1014 | 1067
0.4 | 132.5 | 994 | 1049.5
0.41 | 133.5 | 976.5 | 1044.5
0.42 | 105 | 958 | 1020.5
0.43 | 92 | 933 | 987
0.44 | 112.5 | 908.5 | 970
0.45 | 107 | 879 | 961
0.46 | 85 | 853.5 | 926
0.47 | 78.5 | 822 | 875
0.48 | 67.5 | 797.5 | 880
0.49 | 95.5 | 770.5 | 875
0.5 | 128 | 749 | 840