## IDS-VDS Characteristic (mA-mm)
VGS (V) | VDS = 0.100 V | VDS = 0.500 V | VDS = 0.900 V
-0.75 | 0.0006352 | 0.0029028 | 0.010098
-0.74 | 0.0006014 | 0.0027894 | 0.009787
-0.73 | 0.0005717 | 0.0026864 | 0.009508
-0.72 | 0.000541 | 0.0025888 | 0.009225
-0.71 | 0.000514 | 0.0025018 | 0.008991
-0.7 | 0.00049014 | 0.0023811 | 0.008658
-0.69 | 0.00046914 | 0.0023124 | 0.008412
-0.68 | 0.00044787 | 0.0022155 | 0.008144
-0.67 | 0.00042478 | 0.002133 | 0.007854
-0.66 | 0.0004052 | 0.0020686 | 0.00763
-0.65 | 0.00038779 | 0.0019858 | 0.007411
-0.64 | 0.00037054 | 0.0018953 | 0.007126
-0.63 | 0.00035275 | 0.0018188 | 0.00691
-0.62 | 0.00033597 | 0.0017568 | 0.006708
-0.61 | 0.00032077 | 0.0016933 | 0.00646
-0.6 | 0.0003054 | 0.0016361 | 0.006255
-0.59 | 0.00028945 | 0.00156 | 0.006074
-0.58 | 0.00027408 | 0.0014981 | 0.005877
-0.57 | 0.00026187 | 0.0014436 | 0.005658
-0.56 | 0.00024956 | 0.0013874 | 0.005482
-0.55 | 0.0002358 | 0.0013379 | 0.005295
-0.54 | 0.0002251 | 0.0012843 | 0.005123
-0.53 | 0.00021378 | 0.0012305 | 0.0049394
-0.52 | 0.00020573 | 0.0011894 | 0.0048069
-0.51 | 0.00019608 | 0.0011488 | 0.0046416
-0.5 | 0.00018784 | 0.0011066 | 0.0045057
-0.49 | 0.00017963 | 0.0010685 | 0.0043968
-0.48 | 0.00017322 | 0.0010275 | 0.0042604
-0.47 | 0.000168 | 0.0010055 | 0.004161
-0.46 | 0.00016415 | 0.0009818 | 0.0040763
-0.45 | 0.00016265 | 0.000973 | 0.0039906
-0.44 | 0.0001637 | 0.0009639 | 0.0039622
-0.43 | 0.00016967 | 0.0009644 | 0.0039823
-0.42 | 0.00017847 | 0.0009861 | 0.0040557
-0.41 | 0.00019586 | 0.0010336 | 0.0041977
-0.4 | 0.00022118 | 0.0011123 | 0.0044744
-0.39 | 0.00026059 | 0.0012312 | 0.0048824
-0.38 | 0.00031613 | 0.0014162 | 0.0055369
-0.37 | 0.0003945 | 0.0016737 | 0.006518
-0.36 | 0.00050763 | 0.0020489 | 0.007847
-0.35 | 0.000704 | 0.0025593 | 0.009779
-0.34 | 0.0009319 | 0.0033049 | 0.012501
-0.33 | 0.001246 | 0.0043249 | 0.016358
-0.32 | 0.0016885 | 0.005819 | 0.02182
-0.31 | 0.0022862 | 0.007794 | 0.029304
-0.3 | 0.0031348 | 0.01053 | 0.040008
-0.29 | 0.004274 | 0.014337 | 0.054543
-0.28 | 0.005948 | 0.019566 | 0.0751
-0.27 | 0.008154 | 0.026792 | 0.10284
-0.26 | 0.01114 | 0.036726 | 0.14095
-0.25 | 0.015225 | 0.050346 | 0.19284
-0.24 | 0.020794 | 0.0696 | 0.26284
-0.23 | 0.02847 | 0.09442 | 0.35948
-0.22 | 0.038791 | 0.12874 | 0.48821
-0.21 | 0.053055 | 0.17472 | 0.6602
-0.2 | 0.07422 | 0.23714 | 0.8912
-0.19 | 0.10063 | 0.32024 | 1.1963
-0.18 | 0.13624 | 0.43148 | 1.5976
-0.17 | 0.18427 | 0.5796 | 2.1389
-0.16 | 0.24808 | 0.7776 | 2.8189
-0.15 | 0.33288 | 1.0358 | 3.698
-0.14 | 0.44859 | 1.3799 | 4.836
-0.13 | 0.5981 | 1.8263 | 6.255
-0.12 | 0.7999 | 2.3876 | 7.984
-0.11 | 1.0574 | 3.1321 | 10.053
-0.1 | 1.3995 | 4.068 | 12.595
-0.09 | 1.8437 | 5.2421 | 15.566
-0.08 | 2.4046 | 6.722 | 19.017
-0.07 | 3.1189 | 8.487 | 22.96
-0.06 | 4.0094 | 10.684 | 27.444
-0.05 | 5.1273 | 13.277 | 32.444
-0.04 | 6.432 | 16.334 | 37.965
-0.03 | 8.089 | 19.842 | 44.113
-0.02 | 9.993 | 23.884 | 50.746
-0.01 | 12.291 | 28.51 | 57.8
0 | 14.917 | 33.709 | 65.56
0.01 | 17.882 | 39.45 | 73.54
0.02 | 21.187 | 45.45 | 81.95
0.03 | 24.905 | 52.343 | 90.92
0.04 | 28.9 | 59.36 | 100.18
0.05 | 33.158 | 67.09 | 109.9
0.06 | 37.713 | 75.18 | 119.93
0.07 | 42.487 | 83.67 | 130.25
0.08 | 47.493 | 92.5 | 140.8
0.09 | 52.571 | 101.63 | 151.64
0.1 | 57.56 | 111.16 | 162.58
0.11 | 62.79 | 120.94 | 173.87
0.12 | 68.11 | 131.06 | 185.49
0.13 | 73.21 | 141.22 | 197.08
0.14 | 78.24 | 151.86 | 208.89
0.15 | 83.26 | 162.51 | 220.66
0.16 | 88.18 | 173.4 | 232.8
0.17 | 92.97 | 184.46 | 244.95
0.18 | 97.59 | 195.43 | 257.1
0.19 | 101.9 | 206.77 | 269.25
0.2 | 105.89 | 218.11 | 281.46
0.21 | 109.97 | 229.61 | 293.87
0.22 | 113.8 | 241.2 | 306.22
0.23 | 117.58 | 252.7 | 318.51
0.24 | 120.95 | 264.21 | 330.65
0.25 | 124.02 | 275.83 | 343.14
0.26 | 126.93 | 287.42 | 355.38
0.27 | 129.91 | 298.9 | 367.49
0.28 | 132.64 | 310.46 | 379.75
0.29 | 135.31 | 321.88 | 391.59
0.3 | 137.71 | 333.33 | 403.75
0.31 | 139.67 | 344.72 | 415.65
0.32 | 141.9 | 355.79 | 427.3
0.33 | 143.92 | 367.03 | 438.96
0.34 | 145.97 | 378.05 | 450.5
0.35 | 147.65 | 388.86 | 461.91
0.36 | 148.98 | 399.61 | 473.17
0.37 | 150.68 | 410.26 | 484.37
0.38 | 152.2 | 420.79 | 495.14
0.39 | 153.68 | 430.93 | 506.01
0.4 | 154.8 | 440.91 | 516.51
0.41 | 155.95 | 450.68 | 526.95
0.42 | 157.15 | 460.37 | 537.35
0.43 | 158.45 | 469.78 | 547.23
0.44 | 159.48 | 478.9 | 557.11
0.45 | 160.08 | 487.72 | 566.63
0.46 | 161.24 | 496.32 | 575.7
0.47 | 162.03 | 504.78 | 585
0.48 | 163.05 | 512.89 | 593.8
0.49 | 163.89 | 520.68 | 602.6
0.5 | 164.2 | 528.14 | 611

## Tranconductance (mS-mm)
VGS (V) | VDS = 0.100 V | VDS = 0.500 V | VDS = 0.900 V
-0.75 | -0.00338 | -0.01134 | -0.0311
-0.74 | -0.003175 | -0.01082 | -0.0295
-0.73 | -0.00302 | -0.01003 | -0.0281
-0.72 | -0.002885 | -0.00923 | -0.02585
-0.71 | -0.002543 | -0.010385 | -0.02835
-0.7 | -0.002243 | -0.00947 | -0.02895
-0.69 | -0.0021135 | -0.00828 | -0.0257
-0.68 | -0.002218 | -0.00897 | -0.0279
-0.67 | -0.0021335 | -0.007345 | -0.0257
-0.66 | -0.0018495 | -0.00736 | -0.02215
-0.65 | -0.001733 | -0.008665 | -0.0252
-0.64 | -0.001752 | -0.00835 | -0.02505
-0.63 | -0.0017285 | -0.006925 | -0.0209
-0.62 | -0.001599 | -0.006275 | -0.0225
-0.61 | -0.0015285 | -0.006035 | -0.02265
-0.6 | -0.001566 | -0.006665 | -0.0193
-0.59 | -0.001566 | -0.0069 | -0.0189
-0.58 | -0.001379 | -0.00582 | -0.0208
-0.57 | -0.001226 | -0.005535 | -0.01975
-0.56 | -0.0013035 | -0.005285 | -0.01815
-0.55 | -0.001223 | -0.005155 | -0.01795
-0.54 | -0.001101 | -0.00537 | -0.01778
-0.53 | -0.0009685 | -0.004745 | -0.015805
-0.52 | -0.000885 | -0.004085 | -0.01489
-0.51 | -0.0008945 | -0.00414 | -0.01506
-0.5 | -0.0008225 | -0.004015 | -0.01224
-0.49 | -0.000731 | -0.003955 | -0.012265
-0.48 | -0.0005815 | -0.00315 | -0.01179
-0.47 | -0.0004535 | -0.002285 | -0.009205
-0.46 | -0.0002675 | -0.001625 | -0.00852
-0.45 | -2.25e-05 | -0.000895 | -0.005705
-0.44 | 0.000351 | -0.00043 | -0.000415
-0.43 | 0.0007385 | 0.00111 | 0.004675
-0.42 | 0.0013095 | 0.00346 | 0.01077
-0.41 | 0.0021355 | 0.00631 | 0.020935
-0.4 | 0.0032365 | 0.00988 | 0.034235
-0.39 | 0.0047475 | 0.015195 | 0.053125
-0.38 | 0.0066955 | 0.022125 | 0.08178
-0.37 | 0.009575 | 0.031635 | 0.115505
-0.36 | 0.015475 | 0.04428 | 0.16305
-0.35 | 0.0212135 | 0.0628 | 0.2327
-0.34 | 0.0271 | 0.08828 | 0.32895
-0.33 | 0.03783 | 0.125705 | 0.46595
-0.32 | 0.05201 | 0.173455 | 0.6473
-0.31 | 0.072315 | 0.23555 | 0.9094
-0.3 | 0.09939 | 0.32715 | 1.26195
-0.29 | 0.14066 | 0.4518 | 1.7546
-0.28 | 0.194 | 0.62275 | 2.41485
-0.27 | 0.2596 | 0.858 | 3.2925
-0.26 | 0.35355 | 1.1777 | 4.5
-0.25 | 0.4827 | 1.6437 | 6.0945
-0.24 | 0.66225 | 2.2037 | 8.332
-0.23 | 0.89985 | 2.957 | 11.2685
-0.22 | 1.22925 | 4.015 | 15.036
-0.21 | 1.77145 | 5.42 | 20.1495
-0.2 | 2.37875 | 7.276 | 26.805
-0.19 | 3.101 | 9.717 | 35.32
-0.18 | 4.182 | 12.968 | 47.13
-0.17 | 5.592 | 17.306 | 61.065
-0.16 | 7.4305 | 22.81 | 77.955
-0.15 | 10.0255 | 30.115 | 100.855
-0.14 | 13.261 | 39.525 | 127.85
-0.13 | 17.5655 | 50.385 | 157.4
-0.12 | 22.965 | 65.29 | 189.9
-0.11 | 29.98 | 84.02 | 230.55
-0.1 | 39.315 | 105.5 | 275.65
-0.09 | 50.255 | 132.7 | 321.1
-0.08 | 63.76 | 162.245 | 369.7
-0.07 | 80.24 | 198.1 | 421.35
-0.06 | 100.42 | 239.5 | 474.2
-0.05 | 121.13 | 282.5 | 526.05
-0.04 | 148.085 | 328.25 | 583.45
-0.03 | 178.05 | 377.5 | 639.05
-0.02 | 210.1 | 433.4 | 684.35
-0.01 | 246.2 | 491.25 | 740.7
0 | 279.55 | 547 | 787
0.01 | 313.5 | 587.05 | 819.5
0.02 | 351.15 | 644.65 | 869
0.03 | 385.65 | 695.5 | 911.5
0.04 | 412.65 | 737.35 | 949
0.05 | 440.65 | 791 | 987.5
0.06 | 466.45 | 829 | 1017.5
0.07 | 489 | 866 | 1043.5
0.08 | 504.2 | 898 | 1069.5
0.09 | 503.35 | 933 | 1089
0.1 | 510.95 | 965.5 | 1111.5
0.11 | 527.5 | 995 | 1145.5
0.12 | 521 | 1014 | 1160.5
0.13 | 506.5 | 1040 | 1170
0.14 | 502.5 | 1064.5 | 1179
0.15 | 497 | 1077 | 1195.5
0.16 | 485.5 | 1097.5 | 1214.5
0.17 | 470.5 | 1101.5 | 1215
0.18 | 446.5 | 1115.5 | 1215
0.19 | 415 | 1134 | 1218
0.2 | 403.5 | 1142 | 1231
0.21 | 395.5 | 1154.5 | 1238
0.22 | 380.5 | 1154.5 | 1232
0.23 | 357.5 | 1150.5 | 1221.5
0.24 | 322 | 1156.5 | 1231.5
0.25 | 299 | 1160.5 | 1236.5
0.26 | 294.5 | 1153.5 | 1217.5
0.27 | 285.5 | 1152 | 1218.5
0.28 | 270 | 1149 | 1205
0.29 | 253.5 | 1143.5 | 1200
0.3 | 218 | 1142 | 1203
0.31 | 209.5 | 1123 | 1177.5
0.32 | 212.5 | 1115.5 | 1165.5
0.33 | 203.5 | 1113 | 1160
0.34 | 186.5 | 1091.5 | 1147.5
0.35 | 150.5 | 1078 | 1133.5
0.36 | 151.5 | 1070 | 1123
0.37 | 161 | 1059 | 1098.5
0.38 | 150 | 1033.5 | 1082
0.39 | 130 | 1006 | 1068.5
0.4 | 113.5 | 987.5 | 1047
0.41 | 117.5 | 973 | 1042
0.42 | 125 | 955 | 1014
0.43 | 116.5 | 926.5 | 988
0.44 | 81.5 | 897 | 970
0.45 | 88 | 871 | 929.5
0.46 | 97.5 | 853 | 918.5
0.47 | 90.5 | 828.5 | 905
0.48 | 93 | 795 | 880
0.49 | 57.5 | 762.5 | 860
0.5 | 31 | 746 | 840