## IDS-VDS Characteristic (mA-mm)
VGS (V) | VDS = 0.100 V | VDS = 0.500 V | VDS = 0.900 V
-0.75 | 0.0006318 | 0.0028207 | 0.009668
-0.74 | 0.0006005 | 0.0027213 | 0.009413
-0.73 | 0.0005649 | 0.0026186 | 0.009117
-0.72 | 0.0005428 | 0.0025246 | 0.00881
-0.71 | 0.0005137 | 0.0024393 | 0.008584
-0.7 | 0.00049537 | 0.0023511 | 0.008288
-0.69 | 0.00047185 | 0.0022581 | 0.008033
-0.68 | 0.00045261 | 0.0021804 | 0.007766
-0.67 | 0.00043516 | 0.0020915 | 0.007547
-0.66 | 0.00041336 | 0.0020262 | 0.007304
-0.65 | 0.00039405 | 0.0019516 | 0.007081
-0.64 | 0.00037308 | 0.0018727 | 0.00678
-0.63 | 0.00035506 | 0.0017939 | 0.00661
-0.62 | 0.00033829 | 0.0017288 | 0.006429
-0.61 | 0.00032187 | 0.0016674 | 0.006202
-0.6 | 0.00030817 | 0.001609 | 0.005962
-0.59 | 0.00029395 | 0.0015319 | 0.005795
-0.58 | 0.00027892 | 0.001472 | 0.005619
-0.57 | 0.0002678 | 0.0014101 | 0.005449
-0.56 | 0.00025369 | 0.0013596 | 0.005275
-0.55 | 0.00024118 | 0.0013043 | 0.005112
-0.54 | 0.00022903 | 0.0012569 | 0.0049169
-0.53 | 0.0002204 | 0.0012104 | 0.004794
-0.52 | 0.00020854 | 0.0011638 | 0.0046211
-0.51 | 0.00019996 | 0.0011231 | 0.0044801
-0.5 | 0.0001922 | 0.0010846 | 0.0043335
-0.49 | 0.00018386 | 0.0010569 | 0.0042241
-0.48 | 0.0001775 | 0.0010252 | 0.0041051
-0.47 | 0.00017228 | 0.0009938 | 0.0039945
-0.46 | 0.00016814 | 0.0009707 | 0.0039199
-0.45 | 0.00016713 | 0.0009547 | 0.003853
-0.44 | 0.00016978 | 0.0009518 | 0.0038417
-0.43 | 0.00017395 | 0.0009616 | 0.0038757
-0.42 | 0.00018424 | 0.0009851 | 0.0039499
-0.41 | 0.00020045 | 0.0010415 | 0.0041233
-0.4 | 0.00022604 | 0.0011197 | 0.0044039
-0.39 | 0.00026526 | 0.001244 | 0.0048321
-0.38 | 0.00032164 | 0.001427 | 0.0054821
-0.37 | 0.00040156 | 0.0016901 | 0.006508
-0.36 | 0.00051472 | 0.0020643 | 0.007879
-0.35 | 0.0007104 | 0.0025953 | 0.00983
-0.34 | 0.0009415 | 0.0033436 | 0.012648
-0.33 | 0.0012609 | 0.0043852 | 0.016498
-0.32 | 0.0017016 | 0.005894 | 0.021947
-0.31 | 0.002307 | 0.007871 | 0.029567
-0.3 | 0.0031497 | 0.010702 | 0.040434
-0.29 | 0.0043071 | 0.014606 | 0.055213
-0.28 | 0.006117 | 0.019854 | 0.07549
-0.27 | 0.008332 | 0.027085 | 0.10373
-0.26 | 0.011382 | 0.037146 | 0.14219
-0.25 | 0.015506 | 0.050819 | 0.19464
-0.24 | 0.021197 | 0.07058 | 0.26512
-0.23 | 0.028997 | 0.09553 | 0.36268
-0.22 | 0.039437 | 0.13017 | 0.48934
-0.21 | 0.053624 | 0.17603 | 0.6652
-0.2 | 0.07469 | 0.23952 | 0.9015
-0.19 | 0.10101 | 0.32318 | 1.2082
-0.18 | 0.13722 | 0.43513 | 1.6168
-0.17 | 0.18491 | 0.5838 | 2.1488
-0.16 | 0.24884 | 0.7844 | 2.8399
-0.15 | 0.33442 | 1.0458 | 3.7234
-0.14 | 0.4491 | 1.3901 | 4.8584
-0.13 | 0.6003 | 1.8413 | 6.279
-0.12 | 0.8005 | 2.4085 | 8.013
-0.11 | 1.0639 | 3.1481 | 10.124
-0.1 | 1.3999 | 4.0884 | 12.618
-0.09 | 1.8491 | 5.2859 | 15.624
-0.08 | 2.4124 | 6.736 | 19.05
-0.07 | 3.1233 | 8.52 | 23.051
-0.06 | 4.0237 | 10.697 | 27.521
-0.05 | 5.1384 | 13.33 | 32.488
-0.04 | 6.451 | 16.395 | 38.041
-0.03 | 8.077 | 19.859 | 44.126
-0.02 | 10.013 | 23.988 | 50.746
-0.01 | 12.248 | 28.587 | 57.96
0 | 14.909 | 33.768 | 65.54
0.01 | 17.859 | 39.506 | 73.58
0.02 | 21.158 | 45.504 | 82.08
0.03 | 24.87 | 52.323 | 91.06
0.04 | 28.822 | 59.36 | 100.38
0.05 | 33.087 | 67.12 | 110
0.06 | 37.648 | 75.18 | 119.93
0.07 | 42.439 | 83.66 | 130.37
0.08 | 47.358 | 92.44 | 140.88
0.09 | 52.444 | 101.62 | 151.77
0.1 | 57.5 | 111.04 | 162.89
0.11 | 62.75 | 120.89 | 174.11
0.12 | 67.91 | 131.02 | 185.78
0.13 | 73.13 | 141.18 | 197.33
0.14 | 78.19 | 151.73 | 209.1
0.15 | 83.23 | 162.42 | 221.08
0.16 | 88.21 | 173.4 | 233.2
0.17 | 92.91 | 184.44 | 245.33
0.18 | 97.31 | 195.46 | 257.46
0.19 | 101.72 | 206.87 | 269.76
0.2 | 105.81 | 218.18 | 281.91
0.21 | 109.92 | 229.63 | 294.33
0.22 | 113.84 | 241.19 | 306.69
0.23 | 117.31 | 252.69 | 319.04
0.24 | 120.68 | 264.25 | 331.37
0.25 | 123.8 | 275.99 | 343.56
0.26 | 126.86 | 287.55 | 355.89
0.27 | 129.86 | 298.98 | 368.15
0.28 | 132.72 | 310.52 | 380.26
0.29 | 135.17 | 322 | 392.36
0.3 | 137.47 | 333.5 | 404.36
0.31 | 139.59 | 345.04 | 416.27
0.32 | 141.76 | 356.06 | 428.14
0.33 | 144.1 | 367.23 | 439.84
0.34 | 145.89 | 378.25 | 451.27
0.35 | 147.39 | 389.19 | 462.83
0.36 | 148.99 | 399.95 | 474.06
0.37 | 150.5 | 410.6 | 485.21
0.38 | 152.32 | 421.02 | 496.28
0.39 | 153.46 | 431.17 | 506.86
0.4 | 154.55 | 441.29 | 517.53
0.41 | 155.89 | 451.1 | 527.98
0.42 | 157.26 | 460.8 | 538.3
0.43 | 158.29 | 470.19 | 548.33
0.44 | 159.16 | 479.28 | 558.11
0.45 | 159.96 | 488.28 | 567.7
0.46 | 161.06 | 496.94 | 576.8
0.47 | 162.3 | 505.26 | 586.2
0.48 | 162.95 | 513.28 | 595
0.49 | 163.54 | 521.07 | 603.8
0.5 | 164.33 | 528.7 | 612.2

## Tranconductance (mS-mm)
VGS (V) | VDS = 0.100 V | VDS = 0.500 V | VDS = 0.900 V
-0.75 | -0.00313 | -0.00994 | -0.0255
-0.74 | -0.003345 | -0.010105 | -0.02755
-0.73 | -0.002885 | -0.009835 | -0.03015
-0.72 | -0.00256 | -0.008965 | -0.02665
-0.71 | -0.0023715 | -0.008675 | -0.0261
-0.7 | -0.0020925 | -0.00906 | -0.02755
-0.69 | -0.002138 | -0.008535 | -0.0261
-0.68 | -0.0018345 | -0.00833 | -0.0243
-0.67 | -0.0019625 | -0.00771 | -0.0231
-0.66 | -0.0020555 | -0.006995 | -0.0233
-0.65 | -0.002014 | -0.007675 | -0.0262
-0.64 | -0.0019495 | -0.007885 | -0.02355
-0.63 | -0.0017395 | -0.007195 | -0.01755
-0.62 | -0.0016595 | -0.006325 | -0.0204
-0.61 | -0.001506 | -0.00599 | -0.02335
-0.6 | -0.001396 | -0.006775 | -0.02035
-0.59 | -0.0014625 | -0.00685 | -0.01715
-0.58 | -0.0013075 | -0.00609 | -0.0173
-0.57 | -0.0012615 | -0.00562 | -0.0172
-0.56 | -0.001331 | -0.00529 | -0.01685
-0.55 | -0.001233 | -0.005135 | -0.017905
-0.54 | -0.001039 | -0.004695 | -0.0159
-0.53 | -0.0010245 | -0.004655 | -0.01479
-0.52 | -0.001022 | -0.004365 | -0.015695
-0.51 | -0.000817 | -0.00396 | -0.01438
-0.5 | -0.000805 | -0.00331 | -0.0128
-0.49 | -0.000735 | -0.00297 | -0.01142
-0.48 | -0.000579 | -0.003155 | -0.01148
-0.47 | -0.000468 | -0.002725 | -0.00926
-0.46 | -0.0002575 | -0.001955 | -0.007075
-0.45 | 8.2e-05 | -0.000945 | -0.00391
-0.44 | 0.000341 | 0.000345 | 0.001135
-0.43 | 0.000723 | 0.001665 | 0.00541
-0.42 | 0.001325 | 0.003995 | 0.01238
-0.41 | 0.00209 | 0.00673 | 0.0227
-0.4 | 0.0032405 | 0.010125 | 0.03544
-0.39 | 0.00478 | 0.015365 | 0.05391
-0.38 | 0.006815 | 0.022305 | 0.083795
-0.37 | 0.009654 | 0.031865 | 0.119845
-0.36 | 0.015442 | 0.04526 | 0.1661
-0.35 | 0.021339 | 0.063965 | 0.23845
-0.34 | 0.027525 | 0.089495 | 0.3334
-0.33 | 0.038005 | 0.12752 | 0.46495
-0.32 | 0.052305 | 0.17429 | 0.65345
-0.31 | 0.072405 | 0.2404 | 0.92435
-0.3 | 0.100005 | 0.33675 | 1.2823
-0.29 | 0.148365 | 0.4576 | 1.7528
-0.28 | 0.201245 | 0.62395 | 2.42585
-0.27 | 0.26325 | 0.8646 | 3.335
-0.26 | 0.3587 | 1.1867 | 4.5455
-0.25 | 0.49075 | 1.6717 | 6.1465
-0.24 | 0.67455 | 2.23555 | 8.402
-0.23 | 0.912 | 2.9795 | 11.211
-0.22 | 1.23135 | 4.025 | 15.126
-0.21 | 1.76265 | 5.4675 | 20.608
-0.2 | 2.3693 | 7.3575 | 27.15
-0.19 | 3.1265 | 9.7805 | 35.765
-0.18 | 4.195 | 13.031 | 47.03
-0.17 | 5.581 | 17.4635 | 61.155
-0.16 | 7.4755 | 23.1 | 78.73
-0.15 | 10.013 | 30.285 | 100.925
-0.14 | 13.294 | 39.775 | 127.78
-0.13 | 17.57 | 50.92 | 157.73
-0.12 | 23.18 | 65.34 | 192.25
-0.11 | 29.97 | 83.995 | 230.25
-0.1 | 39.26 | 106.89 | 275
-0.09 | 50.625 | 132.38 | 321.6
-0.08 | 63.71 | 161.705 | 371.35
-0.07 | 80.565 | 198.05 | 423.55
-0.06 | 100.755 | 240.5 | 471.85
-0.05 | 121.365 | 284.9 | 526
-0.04 | 146.93 | 326.45 | 581.9
-0.03 | 178.1 | 379.65 | 635.25
-0.02 | 208.55 | 436.4 | 691.7
-0.01 | 244.8 | 489 | 739.7
0 | 280.55 | 545.95 | 781
0.01 | 312.45 | 586.8 | 827
0.02 | 350.55 | 640.85 | 874
0.03 | 383.2 | 692.8 | 915
0.04 | 410.85 | 739.85 | 947
0.05 | 441.3 | 791 | 977.5
0.06 | 467.6 | 827 | 1018.5
0.07 | 485.5 | 863 | 1047.5
0.08 | 500.25 | 898 | 1070
0.09 | 507.1 | 930 | 1100.5
0.1 | 515.3 | 963.5 | 1117
0.11 | 520.5 | 999 | 1144.5
0.12 | 519 | 1014.5 | 1161
0.13 | 514 | 1035.5 | 1166
0.14 | 505 | 1062 | 1187.5
0.15 | 501 | 1083.5 | 1205
0.16 | 484 | 1101 | 1212.5
0.17 | 455 | 1103 | 1213
0.18 | 440.5 | 1121.5 | 1221.5
0.19 | 425 | 1136 | 1222.5
0.2 | 410 | 1138 | 1228.5
0.21 | 401.5 | 1150.5 | 1239
0.22 | 369.5 | 1153 | 1235.5
0.23 | 342 | 1153 | 1234
0.24 | 324.5 | 1165 | 1226
0.25 | 309 | 1165 | 1226
0.26 | 303 | 1149.5 | 1229.5
0.27 | 293 | 1148.5 | 1218.5
0.28 | 265.5 | 1151 | 1210.5
0.29 | 237.5 | 1149 | 1205
0.3 | 221 | 1152 | 1195.5
0.31 | 214.5 | 1128 | 1189
0.32 | 225.5 | 1109.5 | 1178.5
0.33 | 206.5 | 1109.5 | 1156.5
0.34 | 164.5 | 1098 | 1149.5
0.35 | 155 | 1085 | 1139.5
0.36 | 155.5 | 1070.5 | 1119
0.37 | 166.5 | 1053.5 | 1111
0.38 | 148 | 1028.5 | 1082.5
0.39 | 111.5 | 1013.5 | 1062.5
0.4 | 121.5 | 996.5 | 1056
0.41 | 135.5 | 975.5 | 1038.5
0.42 | 120 | 954.5 | 1017.5
0.43 | 95 | 924 | 990.5
0.44 | 83.5 | 904.5 | 968.5
0.45 | 95 | 883 | 934.5
0.46 | 117 | 849 | 925
0.47 | 94.5 | 817 | 910
0.48 | 62 | 790.5 | 880
0.49 | 69 | 771 | 860
0.5 | 79 | 763 | 840