## IDS-VDS Characteristic (mA-mm)
VGS (V) | VDS = 0.100 V | VDS = 0.500 V | VDS = 0.900 V
-0.75 | 0.0006728 | 0.0030204 | 0.010497
-0.74 | 0.0006363 | 0.0029071 | 0.010214
-0.73 | 0.0006226 | 0.0027946 | 0.009844
-0.72 | 0.0005819 | 0.0027031 | 0.009578
-0.71 | 0.0005512 | 0.0025978 | 0.009284
-0.7 | 0.0005305 | 0.002517 | 0.009017
-0.69 | 0.0005133 | 0.002426 | 0.0087
-0.68 | 0.0004915 | 0.0023404 | 0.008457
-0.67 | 0.00046382 | 0.0022266 | 0.008105
-0.66 | 0.00044371 | 0.0021628 | 0.007852
-0.65 | 0.00041978 | 0.0020658 | 0.007635
-0.64 | 0.00040225 | 0.0019873 | 0.007394
-0.63 | 0.00038068 | 0.0019182 | 0.007191
-0.62 | 0.00036191 | 0.0018472 | 0.006916
-0.61 | 0.00035195 | 0.0017836 | 0.006753
-0.6 | 0.00033042 | 0.0016908 | 0.006488
-0.59 | 0.0003141 | 0.0016213 | 0.006281
-0.58 | 0.00029681 | 0.0015888 | 0.006057
-0.57 | 0.00028337 | 0.0015172 | 0.005872
-0.56 | 0.00027011 | 0.0014633 | 0.00571
-0.55 | 0.00025427 | 0.0014067 | 0.005521
-0.54 | 0.0002419 | 0.0013412 | 0.005317
-0.53 | 0.0002306 | 0.0012928 | 0.005135
-0.52 | 0.0002205 | 0.0012522 | 0.0050135
-0.51 | 0.00021092 | 0.0012105 | 0.0048967
-0.5 | 0.00020044 | 0.001155 | 0.0047277
-0.49 | 0.00019256 | 0.0011233 | 0.0045794
-0.48 | 0.00018476 | 0.0010851 | 0.0044227
-0.47 | 0.00017967 | 0.0010539 | 0.0043155
-0.46 | 0.00017555 | 0.0010296 | 0.0042543
-0.45 | 0.00017289 | 0.0010099 | 0.004178
-0.44 | 0.00017413 | 0.001006 | 0.0041381
-0.43 | 0.00017762 | 0.0010052 | 0.0041318
-0.42 | 0.00018633 | 0.0010276 | 0.0042023
-0.41 | 0.00020361 | 0.001068 | 0.0043654
-0.4 | 0.00022958 | 0.0011447 | 0.0045691
-0.39 | 0.0002655 | 0.0012604 | 0.0049654
-0.38 | 0.00031985 | 0.0014344 | 0.0055769
-0.37 | 0.00039732 | 0.0016793 | 0.006568
-0.36 | 0.00050731 | 0.0020515 | 0.007834
-0.35 | 0.0007022 | 0.0025648 | 0.009687
-0.34 | 0.0009253 | 0.0032861 | 0.012353
-0.33 | 0.0012367 | 0.0042807 | 0.016061
-0.32 | 0.0016673 | 0.0056791 | 0.021331
-0.31 | 0.0022539 | 0.007774 | 0.028635
-0.3 | 0.0030874 | 0.010464 | 0.03882
-0.29 | 0.0042196 | 0.014173 | 0.053108
-0.28 | 0.005891 | 0.019308 | 0.07311
-0.27 | 0.008059 | 0.026449 | 0.09957
-0.26 | 0.011007 | 0.036093 | 0.13657
-0.25 | 0.01503 | 0.049485 | 0.18761
-0.24 | 0.020508 | 0.06848 | 0.25585
-0.23 | 0.028122 | 0.09328 | 0.35075
-0.22 | 0.038353 | 0.1268 | 0.47454
-0.21 | 0.052326 | 0.1716 | 0.6494
-0.2 | 0.07305 | 0.23313 | 0.873
-0.19 | 0.09907 | 0.31435 | 1.1741
-0.18 | 0.1345 | 0.42687 | 1.572
-0.17 | 0.18156 | 0.5728 | 2.1037
-0.16 | 0.24389 | 0.767 | 2.773
-0.15 | 0.32871 | 1.023 | 3.6475
-0.14 | 0.44093 | 1.3595 | 4.7561
-0.13 | 0.5908 | 1.8029 | 6.167
-0.12 | 0.7888 | 2.3726 | 7.854
-0.11 | 1.0466 | 3.1012 | 9.951
-0.1 | 1.3888 | 4.0152 | 12.442
-0.09 | 1.8246 | 5.2026 | 15.41
-0.08 | 2.3894 | 6.639 | 18.846
-0.07 | 3.0976 | 8.432 | 22.718
-0.06 | 3.9803 | 10.598 | 27.273
-0.05 | 5.0918 | 13.144 | 32.233
-0.04 | 6.397 | 16.208 | 37.796
-0.03 | 8.026 | 19.749 | 43.804
-0.02 | 9.953 | 23.808 | 50.323
-0.01 | 12.235 | 28.392 | 57.48
0 | 14.835 | 33.576 | 65.02
0.01 | 17.823 | 39.216 | 73.11
0.02 | 21.085 | 45.368 | 81.56
0.03 | 24.812 | 52.151 | 90.54
0.04 | 28.789 | 59.17 | 99.81
0.05 | 33.051 | 66.86 | 109.4
0.06 | 37.582 | 74.78 | 119.36
0.07 | 42.371 | 83.36 | 129.73
0.08 | 47.318 | 92.2 | 140.35
0.09 | 52.381 | 101.28 | 151.2
0.1 | 57.44 | 110.78 | 162.21
0.11 | 62.66 | 120.51 | 173.53
0.12 | 67.98 | 130.64 | 185.09
0.13 | 73.18 | 140.94 | 196.71
0.14 | 78.12 | 151.42 | 208.41
0.15 | 83.16 | 161.98 | 220.48
0.16 | 88.05 | 173.05 | 232.52
0.17 | 92.81 | 184.04 | 244.61
0.18 | 97.41 | 195.05 | 256.87
0.19 | 101.72 | 206.45 | 268.96
0.2 | 105.89 | 217.63 | 281.3
0.21 | 109.86 | 229.29 | 293.75
0.22 | 113.6 | 240.75 | 306.02
0.23 | 117.35 | 252.27 | 318.46
0.24 | 120.78 | 263.9 | 330.65
0.25 | 124.1 | 275.44 | 343.11
0.26 | 127.01 | 287.09 | 355.37
0.27 | 129.78 | 298.59 | 367.63
0.28 | 132.5 | 310.26 | 379.61
0.29 | 135.25 | 321.6 | 391.74
0.3 | 137.67 | 333.13 | 403.82
0.31 | 139.95 | 344.38 | 415.77
0.32 | 141.96 | 355.73 | 427.69
0.33 | 143.78 | 367.01 | 439.21
0.34 | 145.99 | 377.87 | 450.85
0.35 | 147.71 | 388.86 | 462.32
0.36 | 149.3 | 399.61 | 473.56
0.37 | 150.74 | 410.27 | 484.85
0.38 | 152.09 | 420.79 | 495.79
0.39 | 153.73 | 430.99 | 506.54
0.4 | 155.05 | 440.97 | 517.2
0.41 | 156.15 | 450.84 | 527.66
0.42 | 157.15 | 460.59 | 537.91
0.43 | 158.37 | 469.97 | 548.01
0.44 | 159.51 | 479.16 | 557.92
0.45 | 160.52 | 487.98 | 567.48
0.46 | 161.28 | 496.76 | 576.6
0.47 | 162.08 | 505.15 | 585.5
0.48 | 163.17 | 513.21 | 594.9
0.49 | 164.01 | 521.08 | 603.7
0.5 | 164.49 | 528.61 | 612.1

## Tranconductance (mS-mm)
VGS (V) | VDS = 0.100 V | VDS = 0.500 V | VDS = 0.900 V
-0.75 | -0.00365 | -0.01133 | -0.0283
-0.74 | -0.00251 | -0.01129 | -0.03265
-0.73 | -0.00272 | -0.0102 | -0.0318
-0.72 | -0.00357 | -0.00984 | -0.028
-0.71 | -0.00257 | -0.009305 | -0.02805
-0.7 | -0.001895 | -0.00859 | -0.0292
-0.69 | -0.00195 | -0.00883 | -0.028
-0.68 | -0.002474 | -0.00997 | -0.02975
-0.67 | -0.0023895 | -0.00888 | -0.03025
-0.66 | -0.002202 | -0.00804 | -0.0235
-0.65 | -0.002073 | -0.008775 | -0.0229
-0.64 | -0.001955 | -0.00738 | -0.0222
-0.63 | -0.002017 | -0.007005 | -0.0239
-0.62 | -0.0014365 | -0.00673 | -0.0219
-0.61 | -0.0015745 | -0.00782 | -0.0214
-0.6 | -0.0018925 | -0.008115 | -0.0236
-0.59 | -0.0016805 | -0.0051 | -0.02155
-0.58 | -0.0015365 | -0.005205 | -0.02045
-0.57 | -0.001335 | -0.006275 | -0.01735
-0.56 | -0.001455 | -0.005525 | -0.01755
-0.55 | -0.0014105 | -0.006105 | -0.01965
-0.54 | -0.0011835 | -0.005695 | -0.0193
-0.53 | -0.00107 | -0.00445 | -0.015175
-0.52 | -0.000984 | -0.004115 | -0.011915
-0.51 | -0.001003 | -0.00486 | -0.01429
-0.5 | -0.000918 | -0.00436 | -0.015865
-0.49 | -0.000784 | -0.003495 | -0.01525
-0.48 | -0.0006445 | -0.00347 | -0.013195
-0.47 | -0.0004605 | -0.002775 | -0.00842
-0.46 | -0.000339 | -0.0022 | -0.006875
-0.45 | -7.1e-05 | -0.00118 | -0.00581
-0.44 | 0.0002365 | -0.000235 | -0.00231
-0.43 | 0.00061 | 0.00108 | 0.00321
-0.42 | 0.0012995 | 0.00314 | 0.01168
-0.41 | 0.0021625 | 0.005855 | 0.01834
-0.4 | 0.0030945 | 0.00962 | 0.03
-0.39 | 0.0045135 | 0.014485 | 0.05039
-0.38 | 0.006591 | 0.020945 | 0.08013
-0.37 | 0.009373 | 0.030855 | 0.112855
-0.36 | 0.015244 | 0.044275 | 0.15595
-0.35 | 0.0208995 | 0.06173 | 0.22595
-0.34 | 0.026725 | 0.085795 | 0.3187
-0.33 | 0.0371 | 0.11965 | 0.4489
-0.32 | 0.05086 | 0.174665 | 0.6287
-0.31 | 0.071005 | 0.239245 | 0.87445
-0.3 | 0.098285 | 0.31995 | 1.22365
-0.29 | 0.14018 | 0.4422 | 1.7145
-0.28 | 0.19197 | 0.6138 | 2.3231
-0.27 | 0.2558 | 0.83925 | 3.173
-0.26 | 0.34855 | 1.1518 | 4.402
-0.25 | 0.47505 | 1.61935 | 5.964
-0.24 | 0.6546 | 2.18975 | 8.157
-0.23 | 0.89225 | 2.916 | 10.9345
-0.22 | 1.2102 | 3.916 | 14.9325
-0.21 | 1.73485 | 5.3165 | 19.923
-0.2 | 2.3372 | 7.1375 | 26.235
-0.19 | 3.0725 | 9.687 | 34.95
-0.18 | 4.1245 | 12.9225 | 46.48
-0.17 | 5.4695 | 17.0065 | 60.05
-0.16 | 7.3575 | 22.51 | 77.19
-0.15 | 9.852 | 29.625 | 99.155
-0.14 | 13.1045 | 38.995 | 125.975
-0.13 | 17.3935 | 50.655 | 154.895
-0.12 | 22.79 | 64.915 | 189.2
-0.11 | 30 | 82.13 | 229.4
-0.1 | 38.9 | 105.07 | 272.95
-0.09 | 50.03 | 131.19 | 320.2
-0.08 | 63.65 | 161.47 | 365.4
-0.07 | 79.545 | 197.95 | 421.35
-0.06 | 99.71 | 235.6 | 475.75
-0.05 | 120.835 | 280.5 | 526.15
-0.04 | 146.71 | 330.25 | 578.55
-0.03 | 177.8 | 380 | 626.35
-0.02 | 210.45 | 432.15 | 683.8
-0.01 | 244.1 | 488.4 | 734.85
0 | 279.4 | 541.2 | 781.5
0.01 | 312.5 | 589.6 | 827
0.02 | 349.45 | 646.75 | 871.5
0.03 | 385.2 | 690.1 | 912.5
0.04 | 411.95 | 735.45 | 943
0.05 | 439.65 | 780.5 | 977.5
0.06 | 466 | 825 | 1016.5
0.07 | 486.8 | 871 | 1049.5
0.08 | 500.5 | 896 | 1073.5
0.09 | 506.1 | 929 | 1093
0.1 | 513.95 | 961.5 | 1116.5
0.11 | 527 | 993 | 1144
0.12 | 526 | 1021.5 | 1159
0.13 | 507 | 1039 | 1166
0.14 | 499 | 1052 | 1188.5
0.15 | 496.5 | 1081.5 | 1205.5
0.16 | 482.5 | 1103 | 1206.5
0.17 | 468 | 1100 | 1217.5
0.18 | 445.5 | 1120.5 | 1217.5
0.19 | 424 | 1129 | 1221.5
0.2 | 407 | 1142 | 1239.5
0.21 | 385.5 | 1156 | 1236
0.22 | 374.5 | 1149 | 1235.5
0.23 | 359 | 1157.5 | 1231.5
0.24 | 337.5 | 1158.5 | 1232.5
0.25 | 311.5 | 1159.5 | 1236
0.26 | 284 | 1157.5 | 1226
0.27 | 274.5 | 1158.5 | 1212
0.28 | 273.5 | 1150.5 | 1205.5
0.29 | 258.5 | 1143.5 | 1210.5
0.3 | 235 | 1139 | 1201.5
0.31 | 214.5 | 1130 | 1193.5
0.32 | 191.5 | 1131.5 | 1172
0.33 | 201.5 | 1107 | 1158
0.34 | 196.5 | 1092.5 | 1155.5
0.35 | 165.5 | 1087 | 1135.5
0.36 | 151.5 | 1070.5 | 1126.5
0.37 | 139.5 | 1059 | 1111.5
0.38 | 149.5 | 1036 | 1084.5
0.39 | 148 | 1009 | 1070.5
0.4 | 121 | 992.5 | 1056
0.41 | 105 | 981 | 1035.5
0.42 | 111 | 956.5 | 1017.5
0.43 | 118 | 928.5 | 1000.5
0.44 | 107.5 | 900.5 | 973.5
0.45 | 88.5 | 880 | 934
0.46 | 78 | 858.5 | 901
0.47 | 94.5 | 822.5 | 915
0.48 | 96.5 | 796.5 | 910
0.49 | 66 | 770 | 860
0.5 | 48 | 753 | 840