## IDS-VDS Characteristic (mA-mm)
VGS (V) | VDS = 0.100 V | VDS = 0.500 V | VDS = 0.900 V
-0.75 | 0.0005444 | 0.0021993 | 0.007142
-0.74 | 0.0005154 | 0.0021188 | 0.006937
-0.73 | 0.000501 | 0.0020636 | 0.006751
-0.72 | 0.00047823 | 0.0019838 | 0.006535
-0.71 | 0.00045537 | 0.0019212 | 0.006378
-0.7 | 0.0004365 | 0.0018461 | 0.006152
-0.69 | 0.00041767 | 0.0017986 | 0.005963
-0.68 | 0.00040087 | 0.0017253 | 0.00581
-0.67 | 0.00037932 | 0.0016631 | 0.005627
-0.66 | 0.00036528 | 0.0016145 | 0.00547
-0.65 | 0.00035053 | 0.0015527 | 0.005291
-0.64 | 0.00033575 | 0.0014985 | 0.005125
-0.63 | 0.0003211 | 0.0014501 | 0.0049845
-0.62 | 0.00030463 | 0.0013983 | 0.0048499
-0.61 | 0.00029228 | 0.0013406 | 0.0047177
-0.6 | 0.00027763 | 0.0012964 | 0.0045575
-0.59 | 0.00026775 | 0.0012521 | 0.0044061
-0.58 | 0.00025404 | 0.0012122 | 0.0042819
-0.57 | 0.00024145 | 0.0011587 | 0.0041408
-0.56 | 0.00023298 | 0.0011237 | 0.0040236
-0.55 | 0.00022141 | 0.0010846 | 0.0039155
-0.54 | 0.00021035 | 0.0010498 | 0.0037709
-0.53 | 0.00020343 | 0.0010129 | 0.0036802
-0.52 | 0.00019423 | 0.0009825 | 0.0036004
-0.51 | 0.00018418 | 0.0009566 | 0.0034674
-0.5 | 0.00017743 | 0.0009246 | 0.0033647
-0.49 | 0.00017023 | 0.0009027 | 0.0032892
-0.48 | 0.00016562 | 0.0008791 | 0.0032152
-0.47 | 0.00016247 | 0.0008593 | 0.0031741
-0.46 | 0.000162 | 0.0008447 | 0.0031653
-0.45 | 0.00016331 | 0.0008436 | 0.0031425
-0.44 | 0.00016741 | 0.0008463 | 0.0031608
-0.43 | 0.00017781 | 0.0008732 | 0.0032335
-0.42 | 0.00019248 | 0.0009093 | 0.0033701
-0.41 | 0.00021942 | 0.0009855 | 0.0035875
-0.4 | 0.00025355 | 0.001086 | 0.003943
-0.39 | 0.00030709 | 0.0012417 | 0.0044629
-0.38 | 0.00037888 | 0.0014721 | 0.0052271
-0.37 | 0.0004854 | 0.0017831 | 0.006391
-0.36 | 0.0006468 | 0.002242 | 0.007911
-0.35 | 0.0008579 | 0.0028434 | 0.010125
-0.34 | 0.0011366 | 0.0037419 | 0.013197
-0.33 | 0.0015411 | 0.0049189 | 0.017511
-0.32 | 0.0020695 | 0.00672 | 0.023533
-0.31 | 0.0028347 | 0.008974 | 0.031785
-0.3 | 0.0038425 | 0.012199 | 0.043511
-0.29 | 0.0053142 | 0.016452 | 0.0595
-0.28 | 0.007311 | 0.02258 | 0.08155
-0.27 | 0.010046 | 0.03054 | 0.1115
-0.26 | 0.013577 | 0.041854 | 0.15234
-0.25 | 0.018637 | 0.05669 | 0.20792
-0.24 | 0.025266 | 0.07761 | 0.28319
-0.23 | 0.034461 | 0.10563 | 0.38576
-0.22 | 0.046964 | 0.14195 | 0.52387
-0.21 | 0.06383 | 0.1933 | 0.7041
-0.2 | 0.08674 | 0.25849 | 0.9462
-0.19 | 0.11657 | 0.34936 | 1.2624
-0.18 | 0.15816 | 0.46758 | 1.6896
-0.17 | 0.21181 | 0.6275 | 2.2386
-0.16 | 0.2844 | 0.8311 | 2.9387
-0.15 | 0.38044 | 1.0978 | 3.8412
-0.14 | 0.50804 | 1.4597 | 4.9923
-0.13 | 0.6763 | 1.9162 | 6.455
-0.12 | 0.8911 | 2.5143 | 8.203
-0.11 | 1.1866 | 3.2622 | 10.285
-0.1 | 1.5538 | 4.2163 | 12.839
-0.09 | 2.0332 | 5.4226 | 15.867
-0.08 | 2.6335 | 6.89 | 19.325
-0.07 | 3.3893 | 8.698 | 23.289
-0.06 | 4.3625 | 10.863 | 27.707
-0.05 | 5.5082 | 13.448 | 32.783
-0.04 | 6.917 | 16.541 | 38.295
-0.03 | 8.578 | 20.095 | 44.388
-0.02 | 10.61 | 24.068 | 50.882
-0.01 | 12.947 | 28.697 | 58.16
0 | 15.618 | 33.861 | 65.67
0.01 | 18.654 | 39.522 | 73.7
0.02 | 22.001 | 45.565 | 82.15
0.03 | 25.815 | 52.352 | 91.08
0.04 | 29.697 | 59.4 | 100.28
0.05 | 34.09 | 67 | 109.9
0.06 | 38.581 | 74.93 | 119.84
0.07 | 43.456 | 83.43 | 130.18
0.08 | 48.426 | 92.28 | 140.77
0.09 | 53.392 | 101.3 | 151.32
0.1 | 58.6 | 110.76 | 162.36
0.11 | 63.71 | 120.31 | 173.73
0.12 | 69.07 | 130.53 | 185.23
0.13 | 74.03 | 140.75 | 196.77
0.14 | 79.09 | 151.1 | 208.38
0.15 | 84.06 | 161.78 | 220.18
0.16 | 88.97 | 172.58 | 232.32
0.17 | 93.81 | 183.52 | 244.31
0.18 | 98.15 | 194.59 | 256.29
0.19 | 102.48 | 205.79 | 268.48
0.2 | 106.41 | 217.11 | 280.72
0.21 | 110.48 | 228.45 | 293.15
0.22 | 114.42 | 239.84 | 305.43
0.23 | 117.93 | 251.44 | 317.51
0.24 | 121.3 | 262.97 | 329.82
0.25 | 124.18 | 274.4 | 342.14
0.26 | 127.17 | 285.94 | 354.28
0.27 | 130.14 | 297.43 | 366.49
0.28 | 132.9 | 308.84 | 378.38
0.29 | 135.38 | 320.29 | 390.48
0.3 | 137.67 | 331.58 | 402.55
0.31 | 139.73 | 342.96 | 414.39
0.32 | 141.66 | 354.09 | 425.94
0.33 | 143.88 | 365.19 | 437.7
0.34 | 145.67 | 376.14 | 449.14
0.35 | 147.29 | 386.94 | 460.56
0.36 | 148.89 | 397.63 | 471.74
0.37 | 150.26 | 408.2 | 482.71
0.38 | 151.9 | 418.56 | 493.68
0.39 | 153.26 | 428.62 | 504.46
0.4 | 154.22 | 438.68 | 514.98
0.41 | 155.44 | 448.45 | 525.34
0.42 | 156.47 | 458 | 535.5
0.43 | 157.76 | 467.3 | 545.48
0.44 | 158.73 | 476.33 | 555.24
0.45 | 159.36 | 485.23 | 564.83
0.46 | 160.2 | 493.8 | 573.9
0.47 | 161.14 | 502.03 | 583
0.48 | 162.1 | 510.02 | 591.8
0.49 | 162.79 | 517.73 | 600.6
0.5 | 163.37 | 525.2 | 608.7

## Tranconductance (mS-mm)
VGS (V) | VDS = 0.100 V | VDS = 0.500 V | VDS = 0.900 V
-0.75 | -0.0029 | -0.00805 | -0.0205
-0.74 | -0.00217 | -0.006785 | -0.01955
-0.73 | -0.0018585 | -0.00675 | -0.0201
-0.72 | -0.0022815 | -0.00712 | -0.01865
-0.71 | -0.0020865 | -0.006885 | -0.01915
-0.7 | -0.001885 | -0.00613 | -0.02075
-0.69 | -0.0017815 | -0.00604 | -0.0171
-0.68 | -0.0019175 | -0.006775 | -0.0168
-0.67 | -0.0017795 | -0.00554 | -0.017
-0.66 | -0.0014395 | -0.00552 | -0.0168
-0.65 | -0.0014765 | -0.0058 | -0.01725
-0.64 | -0.0014715 | -0.00513 | -0.015325
-0.63 | -0.001556 | -0.00501 | -0.013755
-0.62 | -0.001441 | -0.005475 | -0.01334
-0.61 | -0.00135 | -0.005095 | -0.01462
-0.6 | -0.0012265 | -0.004425 | -0.01558
-0.59 | -0.0011795 | -0.00421 | -0.01378
-0.58 | -0.001315 | -0.00467 | -0.013265
-0.57 | -0.001053 | -0.004425 | -0.012915
-0.56 | -0.001002 | -0.003705 | -0.011265
-0.55 | -0.0011315 | -0.003695 | -0.012635
-0.54 | -0.000899 | -0.003585 | -0.011765
-0.53 | -0.000806 | -0.003365 | -0.008525
-0.52 | -0.0009625 | -0.002815 | -0.01064
-0.51 | -0.00084 | -0.002895 | -0.011785
-0.5 | -0.0006975 | -0.002695 | -0.00891
-0.49 | -0.0005905 | -0.002275 | -0.007475
-0.48 | -0.000388 | -0.00217 | -0.005755
-0.47 | -0.000181 | -0.00172 | -0.002495
-0.46 | 4.2e-05 | -0.000785 | -0.00158
-0.45 | 0.0002705 | 8e-05 | -0.000225
-0.44 | 0.000725 | 0.00148 | 0.00455
-0.43 | 0.0012535 | 0.00315 | 0.010465
-0.42 | 0.0020805 | 0.005615 | 0.0177
-0.41 | 0.0030535 | 0.008835 | 0.028645
-0.4 | 0.0043835 | 0.01281 | 0.04377
-0.39 | 0.0062665 | 0.019305 | 0.064205
-0.38 | 0.0089155 | 0.02707 | 0.096405
-0.37 | 0.013396 | 0.038495 | 0.134195
-0.36 | 0.018625 | 0.053015 | 0.1867
-0.35 | 0.02449 | 0.074995 | 0.2643
-0.34 | 0.03416 | 0.103775 | 0.3693
-0.33 | 0.046645 | 0.148905 | 0.5168
-0.32 | 0.06468 | 0.202755 | 0.7137
-0.31 | 0.08865 | 0.27395 | 0.9989
-0.3 | 0.123975 | 0.3739 | 1.38575
-0.29 | 0.173425 | 0.51905 | 1.90195
-0.28 | 0.23659 | 0.7044 | 2.6
-0.27 | 0.3133 | 0.9637 | 3.5395
-0.26 | 0.42955 | 1.3075 | 4.821
-0.25 | 0.58445 | 1.7878 | 6.5425
-0.24 | 0.7912 | 2.447 | 8.892
-0.23 | 1.0849 | 3.217 | 12.034
-0.22 | 1.46845 | 4.3835 | 15.917
-0.21 | 1.9888 | 5.827 | 21.1165
-0.2 | 2.637 | 7.803 | 27.915
-0.19 | 3.571 | 10.4545 | 37.17
-0.18 | 4.762 | 13.907 | 48.81
-0.17 | 6.312 | 18.176 | 62.455
-0.16 | 8.4315 | 23.515 | 80.13
-0.15 | 11.182 | 31.43 | 102.68
-0.14 | 14.793 | 40.92 | 130.69
-0.13 | 19.153 | 52.73 | 160.535
-0.12 | 25.515 | 67.3 | 191.5
-0.11 | 33.135 | 85.1 | 231.8
-0.1 | 42.33 | 108.02 | 279.1
-0.09 | 53.985 | 133.685 | 324.3
-0.08 | 67.805 | 163.77 | 371.1
-0.07 | 86.45 | 198.65 | 419.1
-0.06 | 105.945 | 237.5 | 474.7
-0.05 | 127.725 | 283.9 | 529.4
-0.04 | 153.49 | 332.35 | 580.25
-0.03 | 184.65 | 376.35 | 629.35
-0.02 | 218.45 | 430.1 | 688.6
-0.01 | 250.4 | 489.65 | 739.4
0 | 285.35 | 541.25 | 777
0.01 | 319.15 | 585.2 | 824
0.02 | 358.05 | 641.5 | 869
0.03 | 384.8 | 691.75 | 906.5
0.04 | 413.75 | 732.4 | 941
0.05 | 444.2 | 776.5 | 978
0.06 | 468.3 | 821.5 | 1014
0.07 | 492.25 | 867.5 | 1046.5
0.08 | 496.8 | 893.5 | 1057
0.09 | 508.7 | 924 | 1079.5
0.1 | 515.9 | 950.5 | 1120.5
0.11 | 523.5 | 988.5 | 1143.5
0.12 | 516 | 1022 | 1152
0.13 | 501 | 1028.5 | 1157.5
0.14 | 501.5 | 1051.5 | 1170.5
0.15 | 494 | 1074 | 1197
0.16 | 487.5 | 1087 | 1206.5
0.17 | 459 | 1100.5 | 1198.5
0.18 | 433.5 | 1113.5 | 1208.5
0.19 | 413 | 1126 | 1221.5
0.2 | 400 | 1133 | 1233.5
0.21 | 400.5 | 1136.5 | 1235.5
0.22 | 372.5 | 1149.5 | 1218
0.23 | 344 | 1156.5 | 1219.5
0.24 | 312.5 | 1148 | 1231.5
0.25 | 293.5 | 1148.5 | 1223
0.26 | 298 | 1151.5 | 1217.5
0.27 | 286.5 | 1145 | 1205
0.28 | 262 | 1143 | 1199.5
0.29 | 238.5 | 1137 | 1208.5
0.3 | 217.5 | 1133.5 | 1195.5
0.31 | 199.5 | 1125.5 | 1169.5
0.32 | 207.5 | 1111.5 | 1165.5
0.33 | 200.5 | 1102.5 | 1160
0.34 | 170.5 | 1087.5 | 1143
0.35 | 161 | 1074.5 | 1130
0.36 | 148.5 | 1063 | 1107.5
0.37 | 150.5 | 1046.5 | 1097
0.38 | 150 | 1021 | 1087.5
0.39 | 116 | 1006 | 1065
0.4 | 109 | 991.5 | 1044
0.41 | 112.5 | 966 | 1026
0.42 | 116 | 942.5 | 1007
0.43 | 113 | 916.5 | 987
0.44 | 80 | 896.5 | 967.5
0.45 | 73.5 | 873.5 | 933
0.46 | 89 | 840 | 908.5
0.47 | 95 | 811 | 895
0.48 | 82.5 | 785 | 880
0.49 | 63.5 | 759 | 845
0.5 | 58 | 747 | 810