## IDS-VDS Characteristic (mA-mm)
VGS (V) | VDS = 0.100 V | VDS = 0.500 V | VDS = 0.900 V
-0.75 | 0.0005035 | 0.0019776 | 0.006346
-0.74 | 0.00047704 | 0.0019127 | 0.006132
-0.73 | 0.00045946 | 0.001853 | 0.005967
-0.72 | 0.0004385 | 0.0017995 | 0.005813
-0.71 | 0.00041946 | 0.0017278 | 0.005654
-0.7 | 0.00039978 | 0.0016676 | 0.005499
-0.69 | 0.0003843 | 0.0016208 | 0.005329
-0.68 | 0.00036797 | 0.0015588 | 0.005184
-0.67 | 0.00035028 | 0.0014971 | 0.00503
-0.66 | 0.00033603 | 0.0014422 | 0.0048858
-0.65 | 0.00032126 | 0.0013959 | 0.0047363
-0.64 | 0.00030907 | 0.0013417 | 0.0046141
-0.63 | 0.00029341 | 0.0012948 | 0.004467
-0.62 | 0.00028038 | 0.0012553 | 0.0043152
-0.61 | 0.00026803 | 0.001202 | 0.0041922
-0.6 | 0.00025569 | 0.0011688 | 0.0040804
-0.59 | 0.00024494 | 0.001129 | 0.0039449
-0.58 | 0.0002332 | 0.0010908 | 0.0038172
-0.57 | 0.00022254 | 0.0010499 | 0.0037203
-0.56 | 0.0002129 | 0.0010089 | 0.0035953
-0.55 | 0.00020265 | 0.0009772 | 0.0034953
-0.54 | 0.00019412 | 0.0009464 | 0.0033948
-0.53 | 0.00018539 | 0.0009151 | 0.0033018
-0.52 | 0.00017665 | 0.0008843 | 0.0032012
-0.51 | 0.00017148 | 0.000856 | 0.0031259
-0.5 | 0.00016496 | 0.0008328 | 0.0030461
-0.49 | 0.00015825 | 0.0008142 | 0.00298
-0.48 | 0.00015591 | 0.0007968 | 0.0029356
-0.47 | 0.00015268 | 0.0007868 | 0.0029009
-0.46 | 0.0001546 | 0.0007789 | 0.0028802
-0.45 | 0.00015671 | 0.0007853 | 0.002907
-0.44 | 0.00016422 | 0.0008046 | 0.0029625
-0.43 | 0.0001741 | 0.0008376 | 0.0030698
-0.42 | 0.00019405 | 0.0008924 | 0.0032663
-0.41 | 0.00022095 | 0.0009749 | 0.0035454
-0.4 | 0.00026386 | 0.0011105 | 0.0039974
-0.39 | 0.0003232 | 0.0012952 | 0.0046355
-0.38 | 0.00040911 | 0.0015677 | 0.0055814
-0.37 | 0.00052727 | 0.0019313 | 0.006959
-0.36 | 0.0007121 | 0.0024745 | 0.00881
-0.35 | 0.0009329 | 0.0031719 | 0.011434
-0.34 | 0.0012604 | 0.0042064 | 0.015071
-0.33 | 0.0016954 | 0.0055362 | 0.02027
-0.32 | 0.0023068 | 0.007578 | 0.027317
-0.31 | 0.003133 | 0.010249 | 0.037106
-0.3 | 0.0042767 | 0.013829 | 0.05067
-0.29 | 0.005897 | 0.018836 | 0.06918
-0.28 | 0.008003 | 0.025554 | 0.09502
-0.27 | 0.010989 | 0.034838 | 0.12957
-0.26 | 0.014944 | 0.047445 | 0.17677
-0.25 | 0.020445 | 0.06494 | 0.24061
-0.24 | 0.027552 | 0.08735 | 0.32538
-0.23 | 0.03781 | 0.11841 | 0.44168
-0.22 | 0.050874 | 0.16067 | 0.5975
-0.21 | 0.0699 | 0.21484 | 0.7995
-0.2 | 0.09391 | 0.29013 | 1.0737
-0.19 | 0.1272 | 0.38851 | 1.4296
-0.18 | 0.17054 | 0.52116 | 1.9056
-0.17 | 0.23157 | 0.6906 | 2.5231
-0.16 | 0.30745 | 0.9224 | 3.2929
-0.15 | 0.41115 | 1.2156 | 4.2875
-0.14 | 0.54771 | 1.6039 | 5.5273
-0.13 | 0.7261 | 2.1104 | 7.094
-0.12 | 0.9581 | 2.7392 | 8.953
-0.11 | 1.2584 | 3.5525 | 11.218
-0.1 | 1.6563 | 4.5623 | 13.887
-0.09 | 2.1497 | 5.854 | 17.041
-0.08 | 2.8023 | 7.419 | 20.738
-0.07 | 3.5783 | 9.336 | 24.797
-0.06 | 4.5742 | 11.588 | 29.488
-0.05 | 5.758 | 14.31 | 34.643
-0.04 | 7.245 | 17.489 | 40.379
-0.03 | 8.955 | 21.17 | 46.528
-0.02 | 11.019 | 25.365 | 53.274
-0.01 | 13.432 | 29.986 | 60.59
0 | 16.144 | 35.29 | 68.43
0.01 | 19.254 | 41.073 | 76.52
0.02 | 22.558 | 47.275 | 85.01
0.03 | 26.401 | 54.016 | 93.96
0.04 | 30.396 | 61.27 | 103.35
0.05 | 34.759 | 68.82 | 113.04
0.06 | 39.366 | 77.02 | 123.02
0.07 | 44.145 | 85.57 | 133.57
0.08 | 49.167 | 94.36 | 143.95
0.09 | 54.095 | 103.55 | 154.89
0.1 | 59.28 | 112.83 | 165.97
0.11 | 64.35 | 122.76 | 177.2
0.12 | 69.71 | 132.78 | 188.74
0.13 | 74.91 | 143.12 | 200.28
0.14 | 79.93 | 153.44 | 212.06
0.15 | 84.85 | 164.08 | 223.94
0.16 | 89.5 | 174.97 | 236.04
0.17 | 94.31 | 185.99 | 247.84
0.18 | 98.71 | 197.03 | 259.98
0.19 | 103.26 | 207.99 | 272.16
0.2 | 107.25 | 219.41 | 284.39
0.21 | 111.12 | 230.85 | 296.83
0.22 | 114.86 | 242.23 | 308.86
0.23 | 118.24 | 253.8 | 321.2
0.24 | 121.74 | 265.1 | 333.38
0.25 | 124.97 | 276.78 | 345.7
0.26 | 127.98 | 288.22 | 357.82
0.27 | 130.84 | 299.66 | 369.83
0.28 | 133.2 | 311.04 | 381.88
0.29 | 135.69 | 322.45 | 393.74
0.3 | 138.15 | 333.89 | 405.74
0.31 | 140.44 | 345.09 | 417.44
0.32 | 142.47 | 356.18 | 429.15
0.33 | 144.22 | 367.19 | 440.86
0.34 | 145.86 | 378.15 | 452.22
0.35 | 147.77 | 389.01 | 463.55
0.36 | 149.57 | 399.55 | 474.5
0.37 | 150.84 | 410.2 | 485.7
0.38 | 152.12 | 420.33 | 496.61
0.39 | 153.4 | 430.57 | 507.18
0.4 | 154.95 | 440.47 | 517.67
0.41 | 156.21 | 450.08 | 527.86
0.42 | 156.88 | 459.72 | 538.09
0.43 | 157.91 | 468.9 | 547.97
0.44 | 159.06 | 478 | 557.67
0.45 | 159.99 | 486.67 | 567.04
0.46 | 160.95 | 495.25 | 575.9
0.47 | 161.38 | 503.37 | 585.1
0.48 | 162.16 | 511.37 | 593.8
0.49 | 163.2 | 519.08 | 602.3
0.5 | 163.87 | 526.34 | 610.8

## Tranconductance (mS-mm)
VGS (V) | VDS = 0.100 V | VDS = 0.500 V | VDS = 0.900 V
-0.75 | -0.002646 | -0.00649 | -0.0214
-0.74 | -0.002202 | -0.00623 | -0.01895
-0.73 | -0.001927 | -0.00566 | -0.01595
-0.72 | -0.002 | -0.00626 | -0.01565
-0.71 | -0.001936 | -0.006595 | -0.0157
-0.7 | -0.001758 | -0.00535 | -0.01625
-0.69 | -0.0015905 | -0.00544 | -0.01575
-0.68 | -0.001701 | -0.006185 | -0.01495
-0.67 | -0.001597 | -0.00583 | -0.01491
-0.66 | -0.001451 | -0.00506 | -0.014685
-0.65 | -0.001348 | -0.005025 | -0.013585
-0.64 | -0.0013925 | -0.005055 | -0.013465
-0.63 | -0.0014345 | -0.00432 | -0.014945
-0.62 | -0.001269 | -0.00464 | -0.01374
-0.61 | -0.0012345 | -0.004325 | -0.01174
-0.6 | -0.0011545 | -0.00365 | -0.012365
-0.59 | -0.0011245 | -0.0039 | -0.01316
-0.58 | -0.00112 | -0.003955 | -0.01123
-0.57 | -0.001015 | -0.004095 | -0.011095
-0.56 | -0.0009945 | -0.003635 | -0.01125
-0.55 | -0.000939 | -0.003125 | -0.010025
-0.54 | -0.000863 | -0.003105 | -0.009675
-0.53 | -0.0008735 | -0.003105 | -0.00968
-0.52 | -0.0006955 | -0.002955 | -0.008795
-0.51 | -0.0005845 | -0.002575 | -0.007755
-0.5 | -0.0006615 | -0.00209 | -0.007295
-0.49 | -0.0004525 | -0.0018 | -0.005525
-0.48 | -0.0002785 | -0.00137 | -0.003955
-0.47 | -6.55e-05 | -0.000895 | -0.00277
-0.46 | 0.0002015 | -7.5e-05 | 0.000305
-0.45 | 0.000481 | 0.001285 | 0.004115
-0.44 | 0.0008695 | 0.002615 | 0.00814
-0.43 | 0.0014915 | 0.00439 | 0.01519
-0.42 | 0.0023425 | 0.006865 | 0.02378
-0.41 | 0.0034905 | 0.010905 | 0.036555
-0.4 | 0.0051125 | 0.016015 | 0.054505
-0.39 | 0.0072625 | 0.02286 | 0.0792
-0.38 | 0.0102035 | 0.031805 | 0.116175
-0.37 | 0.0151495 | 0.04534 | 0.16143
-0.36 | 0.0202815 | 0.06203 | 0.22375
-0.35 | 0.027415 | 0.086595 | 0.31305
-0.34 | 0.038125 | 0.118215 | 0.4418
-0.33 | 0.05232 | 0.16858 | 0.6123
-0.32 | 0.07188 | 0.23564 | 0.8418
-0.31 | 0.098495 | 0.31255 | 1.16765
-0.3 | 0.1382 | 0.42935 | 1.6037
-0.29 | 0.186315 | 0.58625 | 2.2175
-0.28 | 0.2546 | 0.8001 | 3.0195
-0.27 | 0.34705 | 1.09455 | 4.0875
-0.26 | 0.4728 | 1.5051 | 5.552
-0.25 | 0.6304 | 1.99525 | 7.4305
-0.24 | 0.86825 | 2.6735 | 10.0535
-0.23 | 1.1661 | 3.666 | 13.606
-0.22 | 1.6045 | 4.8215 | 17.891
-0.21 | 2.1518 | 6.473 | 23.81
-0.2 | 2.865 | 8.6835 | 31.505
-0.19 | 3.8315 | 11.5515 | 41.595
-0.18 | 5.2185 | 15.1045 | 54.675
-0.17 | 6.8455 | 20.062 | 69.365
-0.16 | 8.979 | 26.25 | 88.22
-0.15 | 12.013 | 34.075 | 111.72
-0.14 | 15.7475 | 44.74 | 140.325
-0.13 | 20.5195 | 56.765 | 171.285
-0.12 | 26.615 | 72.105 | 206.2
-0.11 | 34.91 | 91.155 | 246.7
-0.1 | 44.565 | 115.075 | 291.15
-0.09 | 57.3 | 142.835 | 342.55
-0.08 | 71.43 | 174.1 | 387.8
-0.07 | 88.595 | 208.45 | 437.5
-0.06 | 108.985 | 248.7 | 492.3
-0.05 | 133.54 | 295.05 | 544.55
-0.04 | 159.85 | 343 | 594.25
-0.03 | 188.7 | 393.8 | 644.75
-0.02 | 223.85 | 440.8 | 703.1
-0.01 | 256.25 | 496.25 | 757.8
0 | 291.1 | 554.35 | 796.5
0.01 | 320.7 | 599.25 | 829
0.02 | 357.35 | 647.15 | 872
0.03 | 391.9 | 699.75 | 917
0.04 | 417.9 | 740.2 | 954
0.05 | 448.5 | 787.5 | 983.5
0.06 | 469.3 | 837.5 | 1026.5
0.07 | 490.05 | 867 | 1046.5
0.08 | 497.5 | 899 | 1066
0.09 | 505.65 | 923.5 | 1101
0.1 | 512.75 | 960.5 | 1115.5
0.11 | 521.5 | 997.5 | 1138.5
0.12 | 528 | 1018 | 1154
0.13 | 511 | 1033 | 1166
0.14 | 497 | 1048 | 1183
0.15 | 478.5 | 1076.5 | 1199
0.16 | 473 | 1095.5 | 1195
0.17 | 460.5 | 1103 | 1197
0.18 | 447.5 | 1100 | 1216
0.19 | 427 | 1119 | 1220.5
0.2 | 393 | 1143 | 1233.5
0.21 | 380.5 | 1141 | 1223.5
0.22 | 356 | 1147.5 | 1218.5
0.23 | 344 | 1143.5 | 1226
0.24 | 336.5 | 1149 | 1225
0.25 | 312 | 1156 | 1222
0.26 | 293.5 | 1144 | 1206.5
0.27 | 261 | 1141 | 1203
0.28 | 242.5 | 1139.5 | 1195.5
0.29 | 247.5 | 1142.5 | 1193
0.3 | 237.5 | 1132 | 1185
0.31 | 216 | 1114.5 | 1170.5
0.32 | 189 | 1105 | 1171
0.33 | 169.5 | 1098.5 | 1153.5
0.34 | 177.5 | 1091 | 1134.5
0.35 | 185.5 | 1070 | 1114
0.36 | 153.5 | 1059.5 | 1107.5
0.37 | 127.5 | 1039 | 1105.5
0.38 | 128 | 1018.5 | 1074
0.39 | 141.5 | 1007 | 1053
0.4 | 140.5 | 975.5 | 1034
0.41 | 96.5 | 962.5 | 1021
0.42 | 85 | 941 | 1005.5
0.43 | 109 | 914 | 979
0.44 | 104 | 888.5 | 953.5
0.45 | 94.5 | 862.5 | 911.5
0.46 | 69.5 | 835 | 903
0.47 | 60.5 | 806 | 895
0.48 | 91 | 785.5 | 860
0.49 | 85.5 | 748.5 | 850
0.5 | 67 | 726 | 850