## IDS-VDS Characteristic (mA-mm)
VGS (V) | VDS = 0.100 V | VDS = 0.500 V | VDS = 0.900 V
-0.75 | 0.00045148 | 0.0018525 | 0.005881
-0.74 | 0.00043354 | 0.0017864 | 0.00568
-0.73 | 0.00041704 | 0.0017284 | 0.005557
-0.72 | 0.00039316 | 0.0016736 | 0.005383
-0.71 | 0.00038006 | 0.0015981 | 0.005208
-0.7 | 0.00036168 | 0.0015659 | 0.00508
-0.69 | 0.00034562 | 0.0015122 | 0.0049631
-0.68 | 0.00033217 | 0.0014531 | 0.0048046
-0.67 | 0.00032044 | 0.0014061 | 0.0046514
-0.66 | 0.00030475 | 0.0013516 | 0.0045416
-0.65 | 0.00029087 | 0.0013005 | 0.0044032
-0.64 | 0.00027751 | 0.0012506 | 0.0042776
-0.63 | 0.00026625 | 0.0012144 | 0.0041363
-0.62 | 0.00025144 | 0.0011661 | 0.0040064
-0.61 | 0.00024137 | 0.0011272 | 0.0038744
-0.6 | 0.00022804 | 0.001086 | 0.0037648
-0.59 | 0.00021978 | 0.0010422 | 0.0036551
-0.58 | 0.00020911 | 0.0010035 | 0.0035269
-0.57 | 0.0001995 | 0.0009747 | 0.0034198
-0.56 | 0.00019159 | 0.0009367 | 0.0033319
-0.55 | 0.00018286 | 0.0009015 | 0.0032092
-0.54 | 0.0001757 | 0.0008772 | 0.0031303
-0.53 | 0.00016804 | 0.0008453 | 0.0030467
-0.52 | 0.00015928 | 0.0008153 | 0.0029443
-0.51 | 0.00015467 | 0.0007927 | 0.0028573
-0.5 | 0.00014796 | 0.0007643 | 0.0027934
-0.49 | 0.0001427 | 0.0007504 | 0.0027382
-0.48 | 0.00013987 | 0.000727 | 0.002681
-0.47 | 0.00013668 | 0.0007159 | 0.0026377
-0.46 | 0.00013747 | 0.0007153 | 0.0026189
-0.45 | 0.00013965 | 0.0007176 | 0.0026193
-0.44 | 0.00014624 | 0.0007269 | 0.002677
-0.43 | 0.0001562 | 0.0007576 | 0.0027729
-0.42 | 0.00017294 | 0.0008042 | 0.0029137
-0.41 | 0.00019732 | 0.0008787 | 0.0031675
-0.4 | 0.0002351 | 0.0009893 | 0.0035231
-0.39 | 0.0002896 | 0.0011569 | 0.0040684
-0.38 | 0.00036483 | 0.0013801 | 0.0048557
-0.37 | 0.00047273 | 0.001714 | 0.006021
-0.36 | 0.000639 | 0.0021608 | 0.007584
-0.35 | 0.0008414 | 0.0027934 | 0.009788
-0.34 | 0.0011299 | 0.0036827 | 0.012982
-0.33 | 0.0015321 | 0.004896 | 0.017306
-0.32 | 0.002079 | 0.006662 | 0.023426
-0.31 | 0.0028434 | 0.008979 | 0.031765
-0.3 | 0.0038566 | 0.012197 | 0.043487
-0.29 | 0.0053251 | 0.016597 | 0.0598
-0.28 | 0.007354 | 0.022666 | 0.08144
-0.27 | 0.010146 | 0.030665 | 0.1121
-0.26 | 0.01369 | 0.042065 | 0.15334
-0.25 | 0.018813 | 0.056999 | 0.20997
-0.24 | 0.025395 | 0.07779 | 0.28478
-0.23 | 0.034842 | 0.10541 | 0.38716
-0.22 | 0.047094 | 0.14316 | 0.52517
-0.21 | 0.06435 | 0.19202 | 0.7089
-0.2 | 0.08703 | 0.26062 | 0.9584
-0.19 | 0.1178 | 0.34776 | 1.2845
-0.18 | 0.15821 | 0.46957 | 1.7139
-0.17 | 0.21396 | 0.6252 | 2.269
-0.16 | 0.28501 | 0.8339 | 2.9878
-0.15 | 0.38283 | 1.1083 | 3.9172
-0.14 | 0.51124 | 1.4665 | 5.086
-0.13 | 0.676 | 1.9397 | 6.546
-0.12 | 0.8969 | 2.5107 | 8.352
-0.11 | 1.1839 | 3.2825 | 10.486
-0.1 | 1.5623 | 4.2474 | 13.065
-0.09 | 2.0318 | 5.4559 | 16.119
-0.08 | 2.6584 | 6.951 | 19.608
-0.07 | 3.4027 | 8.746 | 23.604
-0.06 | 4.3638 | 10.971 | 28.179
-0.05 | 5.5508 | 13.605 | 33.2
-0.04 | 6.926 | 16.663 | 38.832
-0.03 | 8.635 | 20.264 | 44.919
-0.02 | 10.622 | 24.289 | 51.528
-0.01 | 13.013 | 28.946 | 58.85
0 | 15.668 | 34.091 | 66.56
0.01 | 18.807 | 39.823 | 74.53
0.02 | 22.049 | 45.827 | 83.02
0.03 | 25.86 | 52.679 | 91.98
0.04 | 29.837 | 59.64 | 101.3
0.05 | 34.116 | 67.38 | 111.04
0.06 | 38.787 | 75.36 | 120.9
0.07 | 43.515 | 83.9 | 131.36
0.08 | 48.551 | 92.81 | 141.91
0.09 | 53.493 | 101.76 | 152.68
0.1 | 58.71 | 111.3 | 163.79
0.11 | 63.83 | 121.02 | 174.97
0.12 | 69.03 | 131.12 | 186.58
0.13 | 74.21 | 141.34 | 198.15
0.14 | 79.08 | 151.72 | 209.89
0.15 | 84.25 | 162.42 | 221.61
0.16 | 89.03 | 173.28 | 233.76
0.17 | 93.82 | 184.25 | 245.74
0.18 | 98.23 | 195.19 | 257.92
0.19 | 102.46 | 206.49 | 270.12
0.2 | 106.55 | 217.79 | 282.2
0.21 | 110.5 | 229.27 | 294.58
0.22 | 114.4 | 240.79 | 306.85
0.23 | 117.95 | 252.08 | 319.09
0.24 | 121.24 | 263.63 | 331.43
0.25 | 124.31 | 275.27 | 343.58
0.26 | 127.23 | 286.8 | 355.77
0.27 | 130.19 | 298.28 | 367.89
0.28 | 132.9 | 309.54 | 380
0.29 | 135.48 | 321.06 | 391.85
0.3 | 137.55 | 332.5 | 403.98
0.31 | 139.79 | 343.74 | 415.73
0.32 | 141.82 | 354.78 | 427.46
0.33 | 143.82 | 365.99 | 439.05
0.34 | 145.75 | 376.88 | 450.35
0.35 | 147.29 | 387.65 | 461.86
0.36 | 148.75 | 398.49 | 472.98
0.37 | 150.4 | 408.93 | 484.01
0.38 | 151.81 | 419.29 | 495.01
0.39 | 153.16 | 429.42 | 505.54
0.4 | 154.2 | 439.37 | 516.1
0.41 | 155.4 | 449.13 | 526.41
0.42 | 156.51 | 458.68 | 536.65
0.43 | 157.79 | 467.97 | 546.52
0.44 | 158.51 | 476.99 | 556.3
0.45 | 159.4 | 485.85 | 565.8
0.46 | 160.39 | 494.35 | 574.9
0.47 | 161.14 | 502.61 | 584
0.48 | 162.04 | 510.58 | 592.8
0.49 | 162.69 | 518.32 | 601.4
0.5 | 163.13 | 525.8 | 609.9

## Tranconductance (mS-mm)
VGS (V) | VDS = 0.100 V | VDS = 0.500 V | VDS = 0.900 V
-0.75 | -0.001794 | -0.00661 | -0.0201
-0.74 | -0.001722 | -0.006205 | -0.0162
-0.73 | -0.002019 | -0.00564 | -0.01485
-0.72 | -0.001849 | -0.006515 | -0.01745
-0.71 | -0.001574 | -0.005385 | -0.01515
-0.7 | -0.001722 | -0.004295 | -0.012245
-0.69 | -0.0014755 | -0.00564 | -0.01377
-0.68 | -0.001259 | -0.005305 | -0.015585
-0.67 | -0.001371 | -0.005075 | -0.01315
-0.66 | -0.0014785 | -0.00528 | -0.01241
-0.65 | -0.001362 | -0.00505 | -0.0132
-0.64 | -0.001231 | -0.004305 | -0.013345
-0.63 | -0.0013035 | -0.004225 | -0.01356
-0.62 | -0.001244 | -0.00436 | -0.013095
-0.61 | -0.00117 | -0.004005 | -0.01208
-0.6 | -0.0010795 | -0.00425 | -0.010965
-0.59 | -0.0009465 | -0.004125 | -0.011895
-0.58 | -0.001014 | -0.003375 | -0.011765
-0.57 | -0.000876 | -0.00334 | -0.00975
-0.56 | -0.000832 | -0.00366 | -0.01053
-0.55 | -0.0007945 | -0.002975 | -0.01008
-0.54 | -0.000741 | -0.00281 | -0.008125
-0.53 | -0.000821 | -0.003095 | -0.0093
-0.52 | -0.0006685 | -0.00263 | -0.00947
-0.51 | -0.000566 | -0.00255 | -0.007545
-0.5 | -0.0005985 | -0.002115 | -0.005955
-0.49 | -0.0004045 | -0.001865 | -0.00562
-0.48 | -0.000301 | -0.001725 | -0.005025
-0.47 | -0.00012 | -0.000585 | -0.003105
-0.46 | 0.0001485 | 8.5e-05 | -0.00092
-0.45 | 0.0004385 | 0.00058 | 0.002905
-0.44 | 0.0008275 | 0.002 | 0.00768
-0.43 | 0.001335 | 0.003865 | 0.011835
-0.42 | 0.002056 | 0.006055 | 0.01973
-0.41 | 0.003108 | 0.009255 | 0.03047
-0.4 | 0.004614 | 0.01391 | 0.045045
-0.39 | 0.0064865 | 0.01954 | 0.06663
-0.38 | 0.0091565 | 0.027855 | 0.09763
-0.37 | 0.0137085 | 0.039035 | 0.136415
-0.36 | 0.0184335 | 0.05397 | 0.18835
-0.35 | 0.024545 | 0.076095 | 0.2699
-0.34 | 0.034535 | 0.10513 | 0.3759
-0.33 | 0.047455 | 0.148965 | 0.5222
-0.32 | 0.065565 | 0.20415 | 0.72295
-0.31 | 0.08888 | 0.27675 | 1.00305
-0.3 | 0.124085 | 0.3809 | 1.40175
-0.29 | 0.17487 | 0.52345 | 1.89765
-0.28 | 0.241045 | 0.7034 | 2.615
-0.27 | 0.3168 | 0.96995 | 3.595
-0.26 | 0.43335 | 1.3167 | 4.8935
-0.25 | 0.58525 | 1.78625 | 6.572
-0.24 | 0.80145 | 2.42055 | 8.8595
-0.23 | 1.08495 | 3.2685 | 12.0195
-0.22 | 1.4754 | 4.3305 | 16.087
-0.21 | 1.9968 | 5.873 | 21.6615
-0.2 | 2.6725 | 7.787 | 28.78
-0.19 | 3.559 | 10.4475 | 37.775
-0.18 | 4.808 | 13.872 | 49.225
-0.17 | 6.34 | 18.2165 | 63.695
-0.16 | 8.4435 | 24.155 | 82.41
-0.15 | 11.3115 | 31.63 | 104.91
-0.14 | 14.6585 | 41.57 | 131.44
-0.13 | 19.283 | 52.21 | 163.3
-0.12 | 25.395 | 67.14 | 197
-0.11 | 33.27 | 86.835 | 235.65
-0.1 | 42.395 | 108.67 | 281.65
-0.09 | 54.805 | 135.18 | 327.15
-0.08 | 68.545 | 164.505 | 374.25
-0.07 | 85.27 | 201 | 428.55
-0.06 | 107.405 | 242.95 | 479.8
-0.05 | 128.11 | 284.6 | 532.65
-0.04 | 154.21 | 332.95 | 585.95
-0.03 | 184.8 | 381.3 | 634.8
-0.02 | 218.9 | 434.1 | 696.55
-0.01 | 252.3 | 490.1 | 751.6
0 | 289.7 | 543.85 | 784
0.01 | 319.05 | 586.8 | 823
0.02 | 352.65 | 642.8 | 872.5
0.03 | 389.4 | 690.65 | 914
0.04 | 412.8 | 735.05 | 953
0.05 | 447.5 | 786 | 980
0.06 | 469.95 | 826 | 1016
0.07 | 488.2 | 872.5 | 1050.5
0.08 | 498.9 | 893 | 1066
0.09 | 507.95 | 924.5 | 1094
0.1 | 516.85 | 963 | 1114.5
0.11 | 516 | 991 | 1139.5
0.12 | 519 | 1016 | 1159
0.13 | 502.5 | 1030 | 1165.5
0.14 | 502 | 1054 | 1173
0.15 | 497.5 | 1078 | 1193.5
0.16 | 478.5 | 1091.5 | 1206.5
0.17 | 460 | 1095.5 | 1208
0.18 | 432 | 1112 | 1219
0.19 | 416 | 1130 | 1214
0.2 | 402 | 1139 | 1223
0.21 | 392.5 | 1150 | 1232.5
0.22 | 372.5 | 1140.5 | 1225.5
0.23 | 342 | 1142 | 1229
0.24 | 318 | 1159.5 | 1224.5
0.25 | 299.5 | 1158.5 | 1217
0.26 | 294 | 1150.5 | 1215.5
0.27 | 283.5 | 1137 | 1211.5
0.28 | 264.5 | 1139 | 1198
0.29 | 232.5 | 1148 | 1199
0.3 | 215.5 | 1134 | 1194
0.31 | 213.5 | 1114 | 1174
0.32 | 201.5 | 1112.5 | 1166
0.33 | 196.5 | 1105 | 1144.5
0.34 | 173.5 | 1083 | 1140.5
0.35 | 150 | 1080.5 | 1131.5
0.36 | 155.5 | 1064 | 1107.5
0.37 | 153 | 1040 | 1101.5
0.38 | 138 | 1024.5 | 1076.5
0.39 | 119.5 | 1004 | 1054.5
0.4 | 112 | 985.5 | 1043.5
0.41 | 115.5 | 965.5 | 1027.5
0.42 | 119.5 | 942 | 1005.5
0.43 | 100 | 915.5 | 982.5
0.44 | 80.5 | 894 | 964
0.45 | 94 | 868 | 930
0.46 | 87 | 838 | 910
0.47 | 82.5 | 811.5 | 895
0.48 | 77.5 | 785.5 | 870
0.49 | 54.5 | 761 | 855
0.5 | 44 | 748 | 850