## IDS-VDS Characteristic (mA-mm)
VGS (V) | VDS = 0.100 V | VDS = 0.500 V | VDS = 0.900 V
-0.75 | 0.00041194 | 0.0016679 | 0.005375
-0.74 | 0.00039609 | 0.0016119 | 0.005243
-0.73 | 0.00037814 | 0.0015577 | 0.0051
-0.72 | 0.0003602 | 0.0015081 | 0.0049489
-0.71 | 0.0003481 | 0.0014498 | 0.0047844
-0.7 | 0.00033082 | 0.0014063 | 0.0046402
-0.69 | 0.00031756 | 0.0013602 | 0.0045208
-0.68 | 0.00030279 | 0.0013176 | 0.0043619
-0.67 | 0.00028933 | 0.0012747 | 0.0042561
-0.66 | 0.00027521 | 0.0012311 | 0.0041604
-0.65 | 0.00026447 | 0.0011897 | 0.0040289
-0.64 | 0.0002534 | 0.0011353 | 0.0038827
-0.63 | 0.00024007 | 0.0010998 | 0.0037761
-0.62 | 0.00023128 | 0.0010611 | 0.0036487
-0.61 | 0.00022108 | 0.0010226 | 0.0035349
-0.6 | 0.00021042 | 0.0009856 | 0.0034394
-0.59 | 0.00020215 | 0.0009546 | 0.0033359
-0.58 | 0.00019308 | 0.0009179 | 0.0032369
-0.57 | 0.0001825 | 0.0008878 | 0.0031289
-0.56 | 0.00017507 | 0.0008548 | 0.0030436
-0.55 | 0.00016933 | 0.0008246 | 0.0029637
-0.54 | 0.00016288 | 0.000803 | 0.0028904
-0.53 | 0.00015417 | 0.0007718 | 0.0027805
-0.52 | 0.00014818 | 0.0007501 | 0.0027095
-0.51 | 0.00014244 | 0.0007219 | 0.0026519
-0.5 | 0.0001384 | 0.0007062 | 0.0025795
-0.49 | 0.00013533 | 0.000686 | 0.0025405
-0.48 | 0.00013266 | 0.0006833 | 0.0025103
-0.47 | 0.00013256 | 0.0006711 | 0.0024832
-0.46 | 0.00013478 | 0.0006723 | 0.0024772
-0.45 | 0.00013899 | 0.000683 | 0.0025177
-0.44 | 0.00014677 | 0.0007083 | 0.0026019
-0.43 | 0.00016074 | 0.0007548 | 0.0027382
-0.42 | 0.00018447 | 0.0008122 | 0.0029538
-0.41 | 0.0002143 | 0.0009218 | 0.0033053
-0.4 | 0.00026305 | 0.0010587 | 0.003782
-0.39 | 0.0003266 | 0.0012713 | 0.0044967
-0.38 | 0.00042005 | 0.0015521 | 0.0054932
-0.37 | 0.00054728 | 0.0019657 | 0.00698
-0.36 | 0.0007473 | 0.0025198 | 0.008949
-0.35 | 0.0009857 | 0.0033051 | 0.011736
-0.34 | 0.0013449 | 0.0043998 | 0.015709
-0.33 | 0.0018009 | 0.005938 | 0.0211
-0.32 | 0.0024611 | 0.008048 | 0.028688
-0.31 | 0.0033267 | 0.010765 | 0.039
-0.3 | 0.0045699 | 0.014755 | 0.053466
-0.29 | 0.006335 | 0.02004 | 0.07335
-0.28 | 0.008649 | 0.027168 | 0.10007
-0.27 | 0.011771 | 0.037063 | 0.13769
-0.26 | 0.015989 | 0.050328 | 0.18578
-0.25 | 0.021832 | 0.06897 | 0.25355
-0.24 | 0.02956 | 0.0926 | 0.34388
-0.23 | 0.040518 | 0.12643 | 0.46701
-0.22 | 0.05442 | 0.17011 | 0.6322
-0.21 | 0.07448 | 0.22863 | 0.849
-0.2 | 0.09981 | 0.30783 | 1.1401
-0.19 | 0.13554 | 0.41002 | 1.5134
-0.18 | 0.1814 | 0.5529 | 2.0201
-0.17 | 0.24371 | 0.7326 | 2.6666
-0.16 | 0.32518 | 0.9737 | 3.4768
-0.15 | 0.43174 | 1.2833 | 4.5103
-0.14 | 0.576 | 1.7002 | 5.852
-0.13 | 0.7616 | 2.2106 | 7.469
-0.12 | 1.0102 | 2.8929 | 9.429
-0.11 | 1.3232 | 3.7376 | 11.749
-0.1 | 1.7428 | 4.8085 | 14.534
-0.09 | 2.2544 | 6.128 | 17.851
-0.08 | 2.9313 | 7.786 | 21.55
-0.07 | 3.7441 | 9.763 | 25.786
-0.06 | 4.7645 | 12.119 | 30.508
-0.05 | 6.016 | 14.981 | 35.858
-0.04 | 7.494 | 18.234 | 41.685
-0.03 | 9.352 | 22.023 | 47.995
-0.02 | 11.404 | 26.25 | 54.898
-0.01 | 13.896 | 31.129 | 62.24
0 | 16.689 | 36.464 | 70.03
0.01 | 19.863 | 42.332 | 78.26
0.02 | 23.259 | 48.735 | 86.97
0.03 | 27.106 | 55.515 | 96.04
0.04 | 31.244 | 62.86 | 105.49
0.05 | 35.526 | 70.58 | 115.16
0.06 | 40.315 | 78.81 | 125.38
0.07 | 45.07 | 87.53 | 135.83
0.08 | 50.097 | 96.23 | 146.46
0.09 | 55.17 | 105.51 | 157.31
0.1 | 60.23 | 115.01 | 168.44
0.11 | 65.46 | 124.66 | 179.76
0.12 | 70.49 | 134.89 | 191.32
0.13 | 75.78 | 145.26 | 202.96
0.14 | 80.66 | 155.72 | 214.61
0.15 | 85.77 | 166.27 | 226.56
0.16 | 90.54 | 177 | 238.64
0.17 | 95.08 | 188.13 | 250.61
0.18 | 99.52 | 199.21 | 262.81
0.19 | 103.59 | 210.41 | 274.87
0.2 | 107.82 | 221.78 | 287.19
0.21 | 111.76 | 233.1 | 299.49
0.22 | 115.61 | 244.58 | 311.71
0.23 | 119.04 | 256 | 323.86
0.24 | 122.1 | 267.48 | 336.03
0.25 | 125.15 | 279.03 | 348.35
0.26 | 128.1 | 290.49 | 360.49
0.27 | 131.01 | 301.9 | 372.61
0.28 | 133.76 | 313.24 | 384.35
0.29 | 136.11 | 324.58 | 396.3
0.3 | 138.07 | 335.86 | 408.25
0.31 | 140.16 | 347.16 | 419.97
0.32 | 142.38 | 358.22 | 431.73
0.33 | 144.43 | 369.23 | 443.11
0.34 | 146.23 | 380.19 | 454.49
0.35 | 147.57 | 390.78 | 465.77
0.36 | 149.14 | 401.46 | 476.79
0.37 | 150.92 | 411.88 | 487.87
0.38 | 152.28 | 422.07 | 498.58
0.39 | 153.52 | 432.12 | 509.07
0.4 | 154.41 | 441.98 | 519.52
0.41 | 155.49 | 451.61 | 529.76
0.42 | 156.99 | 461.07 | 539.74
0.43 | 157.91 | 470.26 | 549.63
0.44 | 158.56 | 479.12 | 559.16
0.45 | 159.38 | 487.89 | 568.55
0.46 | 160.39 | 496.28 | 577.4
0.47 | 161.44 | 504.36 | 586.6
0.48 | 162.31 | 512.3 | 595.2
0.49 | 162.58 | 519.81 | 603.6
0.5 | 163.27 | 527.1 | 611.8

## Tranconductance (mS-mm)
VGS (V) | VDS = 0.100 V | VDS = 0.500 V | VDS = 0.900 V
-0.75 | -0.001585 | -0.0056 | -0.0132
-0.74 | -0.00169 | -0.00551 | -0.01375
-0.73 | -0.0017945 | -0.00519 | -0.014705
-0.72 | -0.001502 | -0.005395 | -0.01578
-0.71 | -0.001469 | -0.00509 | -0.015435
-0.7 | -0.001527 | -0.00448 | -0.01318
-0.69 | -0.0014015 | -0.004435 | -0.013915
-0.68 | -0.0014115 | -0.004275 | -0.013235
-0.67 | -0.001379 | -0.004325 | -0.010075
-0.66 | -0.001243 | -0.00425 | -0.01136
-0.65 | -0.0010905 | -0.00479 | -0.013885
-0.64 | -0.00122 | -0.004495 | -0.01264
-0.63 | -0.001106 | -0.00371 | -0.0117
-0.62 | -0.0009495 | -0.00386 | -0.01206
-0.61 | -0.001043 | -0.003775 | -0.010465
-0.6 | -0.0009465 | -0.0034 | -0.00995
-0.59 | -0.000867 | -0.003385 | -0.010125
-0.58 | -0.0009825 | -0.00334 | -0.01035
-0.57 | -0.0009005 | -0.003155 | -0.009665
-0.56 | -0.0006585 | -0.00316 | -0.00826
-0.55 | -0.0006095 | -0.00259 | -0.00766
-0.54 | -0.000758 | -0.00264 | -0.00916
-0.53 | -0.000735 | -0.002645 | -0.009045
-0.52 | -0.0005865 | -0.002495 | -0.00643
-0.51 | -0.000489 | -0.002195 | -0.0065
-0.5 | -0.0003555 | -0.001795 | -0.00557
-0.49 | -0.000287 | -0.001145 | -0.00346
-0.48 | -0.0001385 | -0.000745 | -0.002865
-0.47 | 0.000106 | -0.00055 | -0.001655
-0.46 | 0.0003215 | 0.000595 | 0.001725
-0.45 | 0.0005995 | 0.0018 | 0.006235
-0.44 | 0.0010875 | 0.00359 | 0.011025
-0.43 | 0.001885 | 0.005195 | 0.017595
-0.42 | 0.002678 | 0.00835 | 0.028355
-0.41 | 0.003929 | 0.012325 | 0.04141
-0.4 | 0.005615 | 0.017475 | 0.05957
-0.39 | 0.00785 | 0.02467 | 0.08556
-0.38 | 0.011034 | 0.03472 | 0.124165
-0.37 | 0.0163625 | 0.048385 | 0.17279
-0.36 | 0.021921 | 0.06697 | 0.2378
-0.35 | 0.02988 | 0.094 | 0.338
-0.34 | 0.04076 | 0.131645 | 0.4682
-0.33 | 0.05581 | 0.18241 | 0.64895
-0.32 | 0.07629 | 0.24135 | 0.895
-0.31 | 0.10544 | 0.33535 | 1.2389
-0.3 | 0.150415 | 0.46375 | 1.7175
-0.29 | 0.203955 | 0.62065 | 2.3302
-0.28 | 0.2718 | 0.85115 | 3.217
-0.27 | 0.367 | 1.158 | 4.2855
-0.26 | 0.50305 | 1.59535 | 5.793
-0.25 | 0.67855 | 2.1136 | 7.905
-0.24 | 0.9343 | 2.873 | 10.673
-0.23 | 1.243 | 3.8755 | 14.416
-0.22 | 1.6981 | 5.11 | 19.0995
-0.21 | 2.2695 | 6.886 | 25.395
-0.2 | 3.053 | 9.0695 | 33.22
-0.19 | 4.0795 | 12.2535 | 44
-0.18 | 5.4085 | 16.129 | 57.66
-0.17 | 7.189 | 21.04 | 72.835
-0.16 | 9.4015 | 27.535 | 92.185
-0.15 | 12.541 | 36.325 | 118.76
-0.14 | 16.493 | 46.365 | 147.935
-0.13 | 21.71 | 59.635 | 178.85
-0.12 | 28.08 | 76.35 | 214
-0.11 | 36.63 | 95.78 | 255.25
-0.1 | 46.56 | 119.52 | 305.1
-0.09 | 59.425 | 148.875 | 350.8
-0.08 | 74.485 | 181.75 | 396.75
-0.07 | 91.66 | 216.65 | 447.9
-0.06 | 113.595 | 260.9 | 503.6
-0.05 | 136.475 | 305.75 | 558.85
-0.04 | 166.8 | 352.1 | 606.85
-0.03 | 195.5 | 400.8 | 660.65
-0.02 | 227.2 | 455.3 | 712.25
-0.01 | 264.25 | 510.7 | 756.6
0 | 298.35 | 560.15 | 801
0.01 | 328.5 | 613.55 | 847
0.02 | 362.15 | 659.15 | 889
0.03 | 399.25 | 706.25 | 926
0.04 | 421 | 753.25 | 956
0.05 | 453.55 | 797.5 | 994.5
0.06 | 477.2 | 847.5 | 1033.5
0.07 | 489.1 | 871 | 1054
0.08 | 505 | 899 | 1074
0.09 | 506.65 | 939 | 1099
0.1 | 514.5 | 957.5 | 1122.5
0.11 | 513 | 994 | 1144
0.12 | 516 | 1030 | 1160
0.13 | 508.5 | 1041.5 | 1164.5
0.14 | 499.5 | 1050.5 | 1180
0.15 | 494 | 1064 | 1201.5
0.16 | 465.5 | 1093 | 1202.5
0.17 | 449 | 1110.5 | 1208.5
0.18 | 425.5 | 1114 | 1213
0.19 | 415 | 1128.5 | 1219
0.2 | 408.5 | 1134.5 | 1231
0.21 | 389.5 | 1140 | 1226
0.22 | 364 | 1145 | 1218.5
0.23 | 324.5 | 1145 | 1216
0.24 | 305.5 | 1151.5 | 1224.5
0.25 | 300 | 1150.5 | 1223
0.26 | 293 | 1143.5 | 1213
0.27 | 283 | 1137.5 | 1193
0.28 | 255 | 1134 | 1184.5
0.29 | 215.5 | 1131 | 1195
0.3 | 202.5 | 1129 | 1183.5
0.31 | 215.5 | 1118 | 1174
0.32 | 213.5 | 1103.5 | 1157
0.33 | 192.5 | 1098.5 | 1138
0.34 | 157 | 1077.5 | 1133
0.35 | 145.5 | 1063.5 | 1115
0.36 | 167.5 | 1055 | 1105
0.37 | 157 | 1030.5 | 1089.5
0.38 | 130 | 1012 | 1060
0.39 | 106.5 | 995.5 | 1047
0.4 | 98.5 | 974.5 | 1034.5
0.41 | 129 | 954.5 | 1011
0.42 | 121 | 932.5 | 993.5
0.43 | 78.5 | 902.5 | 971
0.44 | 73.5 | 881.5 | 946
0.45 | 91.5 | 858 | 912
0.46 | 103 | 823.5 | 902.5
0.47 | 96 | 801 | 890
0.48 | 57 | 772.5 | 850
0.49 | 48 | 740 | 830
0.5 | 69 | 729 | 820