## IDS-VDS Characteristic (mA-mm)
VGS (V) | VDS = 0.100 V | VDS = 0.500 V | VDS = 0.900 V
-0.75 | 0.0005575 | 0.0022763 | 0.007459
-0.74 | 0.0005343 | 0.0021987 | 0.00726
-0.73 | 0.0005128 | 0.0021312 | 0.006998
-0.72 | 0.00049009 | 0.0020479 | 0.006819
-0.71 | 0.00046569 | 0.0019948 | 0.006607
-0.7 | 0.00044548 | 0.0019134 | 0.006426
-0.69 | 0.00042775 | 0.0018555 | 0.006236
-0.68 | 0.00040513 | 0.0017952 | 0.006064
-0.67 | 0.00039068 | 0.0017347 | 0.005828
-0.66 | 0.00037033 | 0.0016588 | 0.005693
-0.65 | 0.00035543 | 0.0016043 | 0.005526
-0.64 | 0.00033948 | 0.0015488 | 0.005353
-0.63 | 0.0003241 | 0.0014826 | 0.005169
-0.62 | 0.00030915 | 0.0014351 | 0.00501
-0.61 | 0.00029566 | 0.0013787 | 0.0048957
-0.6 | 0.00028318 | 0.0013285 | 0.0046975
-0.59 | 0.00027145 | 0.001292 | 0.0045741
-0.58 | 0.00025795 | 0.0012453 | 0.0044417
-0.57 | 0.0002486 | 0.0012023 | 0.004291
-0.56 | 0.00023286 | 0.0011407 | 0.0041914
-0.55 | 0.00022263 | 0.001115 | 0.0040482
-0.54 | 0.00021416 | 0.0010781 | 0.0039133
-0.53 | 0.00020663 | 0.0010369 | 0.0037809
-0.52 | 0.00019645 | 0.001006 | 0.0036793
-0.51 | 0.00018707 | 0.0009668 | 0.0035702
-0.5 | 0.00017981 | 0.0009319 | 0.0035016
-0.49 | 0.00017548 | 0.0009025 | 0.0034091
-0.48 | 0.00016978 | 0.0008885 | 0.0033429
-0.47 | 0.00016709 | 0.0008674 | 0.0033088
-0.46 | 0.00016386 | 0.0008608 | 0.0032616
-0.45 | 0.0001676 | 0.000854 | 0.0032627
-0.44 | 0.00017031 | 0.0008706 | 0.0032942
-0.43 | 0.00018144 | 0.0008947 | 0.0034069
-0.42 | 0.00019765 | 0.0009519 | 0.0035358
-0.41 | 0.00022575 | 0.0010309 | 0.0038061
-0.4 | 0.00026546 | 0.0011506 | 0.0042232
-0.39 | 0.00032274 | 0.0013226 | 0.0048378
-0.38 | 0.00040493 | 0.0015739 | 0.0056641
-0.37 | 0.0005166 | 0.0019269 | 0.006995
-0.36 | 0.000692 | 0.0024124 | 0.008721
-0.35 | 0.0009192 | 0.0031144 | 0.011236
-0.34 | 0.0012191 | 0.0040689 | 0.014705
-0.33 | 0.0016534 | 0.0054555 | 0.01957
-0.32 | 0.0022318 | 0.007322 | 0.026349
-0.31 | 0.0030523 | 0.009844 | 0.035609
-0.3 | 0.0041678 | 0.013364 | 0.048903
-0.29 | 0.0056806 | 0.018074 | 0.06695
-0.28 | 0.007902 | 0.024731 | 0.09125
-0.27 | 0.010811 | 0.033652 | 0.12534
-0.26 | 0.014698 | 0.04607 | 0.17188
-0.25 | 0.019943 | 0.06301 | 0.23349
-0.24 | 0.027314 | 0.08486 | 0.31807
-0.23 | 0.036983 | 0.11561 | 0.43086
-0.22 | 0.050589 | 0.15586 | 0.583
-0.21 | 0.06864 | 0.21011 | 0.785
-0.2 | 0.09296 | 0.28374 | 1.0551
-0.19 | 0.1244 | 0.37938 | 1.4154
-0.18 | 0.16968 | 0.51302 | 1.8893
-0.17 | 0.22634 | 0.682 | 2.4822
-0.16 | 0.30542 | 0.9072 | 3.2715
-0.15 | 0.40599 | 1.195 | 4.245
-0.14 | 0.5421 | 1.5879 | 5.5109
-0.13 | 0.7185 | 2.0809 | 7.058
-0.12 | 0.9508 | 2.7263 | 8.947
-0.11 | 1.252 | 3.5275 | 11.23
-0.1 | 1.6385 | 4.5549 | 13.925
-0.09 | 2.1568 | 5.854 | 17.195
-0.08 | 2.7824 | 7.421 | 20.72
-0.07 | 3.5964 | 9.314 | 24.902
-0.06 | 4.57 | 11.628 | 29.587
-0.05 | 5.794 | 14.402 | 34.823
-0.04 | 7.237 | 17.574 | 40.537
-0.03 | 9.015 | 21.269 | 46.71
-0.02 | 11.06 | 25.403 | 53.503
-0.01 | 13.455 | 30.178 | 60.77
0 | 16.218 | 35.496 | 68.62
0.01 | 19.286 | 41.298 | 76.76
0.02 | 22.746 | 47.526 | 85.27
0.03 | 26.429 | 54.313 | 94.25
0.04 | 30.611 | 61.47 | 103.65
0.05 | 34.846 | 69.2 | 113.34
0.06 | 39.522 | 77.28 | 123.34
0.07 | 44.315 | 85.81 | 133.6
0.08 | 49.178 | 94.64 | 144.23
0.09 | 54.343 | 103.68 | 155.1
0.1 | 59.29 | 113.15 | 166.11
0.11 | 64.6 | 122.99 | 177.33
0.12 | 69.67 | 133.04 | 188.74
0.13 | 74.86 | 143.35 | 200.46
0.14 | 79.79 | 153.55 | 212.14
0.15 | 84.74 | 164.31 | 223.88
0.16 | 89.72 | 175.04 | 235.9
0.17 | 94.12 | 186.05 | 247.82
0.18 | 98.68 | 197.03 | 259.94
0.19 | 102.75 | 208.11 | 272.07
0.2 | 106.95 | 219.35 | 284.24
0.21 | 111.02 | 230.81 | 296.35
0.22 | 114.69 | 242.15 | 308.62
0.23 | 118.15 | 253.41 | 320.75
0.24 | 121.36 | 264.9 | 332.86
0.25 | 124.47 | 276.47 | 345.25
0.26 | 127.43 | 287.8 | 357.09
0.27 | 130.33 | 299.3 | 369.3
0.28 | 132.94 | 310.55 | 381.24
0.29 | 135.28 | 321.92 | 393.08
0.3 | 137.67 | 333.27 | 405
0.31 | 139.67 | 344.39 | 416.67
0.32 | 141.78 | 355.49 | 428.34
0.33 | 143.74 | 366.43 | 439.86
0.34 | 145.63 | 377.32 | 451.22
0.35 | 147.27 | 388.01 | 462.31
0.36 | 148.66 | 398.65 | 473.44
0.37 | 150.26 | 408.94 | 484.44
0.38 | 151.72 | 419.27 | 495.26
0.39 | 152.84 | 429.35 | 505.79
0.4 | 154.13 | 439.16 | 516.04
0.41 | 155.09 | 448.85 | 526.34
0.42 | 156.33 | 458.27 | 536.51
0.43 | 157.45 | 467.47 | 546.33
0.44 | 158.35 | 476.47 | 556.04
0.45 | 159.11 | 485.12 | 565.29
0.46 | 160.11 | 493.6 | 574.4
0.47 | 160.96 | 501.71 | 583.4
0.48 | 161.81 | 509.67 | 591.9
0.49 | 162.58 | 517.27 | 600.7
0.5 | 163.03 | 524.58 | 609

## Tranconductance (mS-mm)
VGS (V) | VDS = 0.100 V | VDS = 0.500 V | VDS = 0.900 V
-0.75 | -0.00232 | -0.00776 | -0.0199
-0.74 | -0.002235 | -0.007255 | -0.02305
-0.73 | -0.0022105 | -0.00754 | -0.02205
-0.72 | -0.0023555 | -0.00682 | -0.01955
-0.71 | -0.0022305 | -0.006725 | -0.01965
-0.7 | -0.001897 | -0.006965 | -0.01855
-0.69 | -0.0020175 | -0.00591 | -0.0181
-0.68 | -0.0018535 | -0.00604 | -0.0204
-0.67 | -0.00174 | -0.00682 | -0.01855
-0.66 | -0.0017625 | -0.00652 | -0.0151
-0.65 | -0.0015425 | -0.0055 | -0.017
-0.64 | -0.0015665 | -0.006085 | -0.01785
-0.63 | -0.0015165 | -0.005685 | -0.01715
-0.62 | -0.001422 | -0.005195 | -0.013665
-0.61 | -0.0012985 | -0.00533 | -0.015625
-0.6 | -0.0012105 | -0.004335 | -0.01608
-0.59 | -0.0012615 | -0.00416 | -0.01279
-0.58 | -0.0011425 | -0.004485 | -0.014155
-0.57 | -0.0012545 | -0.00523 | -0.012515
-0.56 | -0.0012985 | -0.004365 | -0.01214
-0.55 | -0.000935 | -0.00313 | -0.013905
-0.54 | -0.0008 | -0.003905 | -0.013365
-0.53 | -0.0008855 | -0.003605 | -0.0117
-0.52 | -0.000978 | -0.003505 | -0.010535
-0.51 | -0.000832 | -0.003705 | -0.008885
-0.5 | -0.0005795 | -0.003215 | -0.008055
-0.49 | -0.0005015 | -0.00217 | -0.007935
-0.48 | -0.0004195 | -0.001755 | -0.005015
-0.47 | -0.000296 | -0.001385 | -0.004065
-0.46 | 2.55e-05 | -0.00067 | -0.002305
-0.45 | 0.0003225 | 0.00049 | 0.00163
-0.44 | 0.000692 | 0.002035 | 0.00721
-0.43 | 0.001367 | 0.004065 | 0.01208
-0.42 | 0.0022155 | 0.00681 | 0.01996
-0.41 | 0.0033905 | 0.009935 | 0.03437
-0.4 | 0.0048495 | 0.014585 | 0.051585
-0.39 | 0.0069735 | 0.021165 | 0.072045
-0.38 | 0.009693 | 0.030215 | 0.10786
-0.37 | 0.0143535 | 0.041925 | 0.152845
-0.36 | 0.02013 | 0.059375 | 0.21205
-0.35 | 0.026355 | 0.082825 | 0.2992
-0.34 | 0.03671 | 0.117055 | 0.4167
-0.33 | 0.050635 | 0.162655 | 0.5822
-0.32 | 0.069945 | 0.219425 | 0.80195
-0.31 | 0.0968 | 0.3021 | 1.1277
-0.3 | 0.131415 | 0.4115 | 1.56705
-0.29 | 0.18671 | 0.56835 | 2.11735
-0.28 | 0.25652 | 0.7789 | 2.9195
-0.27 | 0.3398 | 1.06695 | 4.0315
-0.26 | 0.4566 | 1.4679 | 5.4075
-0.25 | 0.6308 | 1.9395 | 7.3095
-0.24 | 0.852 | 2.63 | 9.8685
-0.23 | 1.16375 | 3.55 | 13.2465
-0.22 | 1.58285 | 4.725 | 17.707
-0.21 | 2.11855 | 6.394 | 23.605
-0.2 | 2.788 | 8.4635 | 31.52
-0.19 | 3.836 | 11.464 | 41.71
-0.18 | 5.097 | 15.131 | 53.34
-0.17 | 6.787 | 19.709 | 69.11
-0.16 | 8.9825 | 25.65 | 88.14
-0.15 | 11.834 | 34.035 | 111.97
-0.14 | 15.6255 | 44.295 | 140.65
-0.13 | 20.435 | 56.92 | 171.805
-0.12 | 26.675 | 72.33 | 208.6
-0.11 | 34.385 | 91.43 | 248.9
-0.1 | 45.24 | 116.325 | 298.25
-0.09 | 57.195 | 143.305 | 339.75
-0.08 | 71.98 | 173 | 385.35
-0.07 | 89.38 | 210.35 | 443.35
-0.06 | 109.88 | 254.4 | 496.05
-0.05 | 133.35 | 297.3 | 547.5
-0.04 | 161.05 | 343.35 | 594.35
-0.03 | 191.15 | 391.45 | 648.3
-0.02 | 222 | 445.45 | 703
-0.01 | 257.9 | 504.65 | 755.85
0 | 291.55 | 556 | 799.5
0.01 | 326.4 | 601.5 | 832.5
0.02 | 357.15 | 650.75 | 874.5
0.03 | 393.25 | 697.2 | 919
0.04 | 420.85 | 744.35 | 954.5
0.05 | 445.55 | 790.5 | 984.5
0.06 | 473.45 | 830.5 | 1013
0.07 | 482.8 | 868 | 1044.5
0.08 | 501.4 | 893.5 | 1075
0.09 | 505.6 | 925.5 | 1094
0.1 | 512.85 | 965.5 | 1111.5
0.11 | 519 | 994.5 | 1131.5
0.12 | 513 | 1018 | 1156.5
0.13 | 506 | 1025.5 | 1170
0.14 | 494 | 1048 | 1171
0.15 | 496.5 | 1074.5 | 1188
0.16 | 469 | 1087 | 1197
0.17 | 448 | 1099.5 | 1202
0.18 | 431.5 | 1103 | 1212.5
0.19 | 413.5 | 1116 | 1215
0.2 | 413.5 | 1135 | 1214
0.21 | 387 | 1140 | 1219
0.22 | 356.5 | 1130 | 1220
0.23 | 333.5 | 1137.5 | 1212
0.24 | 316 | 1153 | 1225
0.25 | 303.5 | 1145 | 1211.5
0.26 | 293 | 1141.5 | 1202.5
0.27 | 275.5 | 1137.5 | 1207.5
0.28 | 247.5 | 1131 | 1189
0.29 | 236.5 | 1136 | 1188
0.3 | 219.5 | 1123.5 | 1179.5
0.31 | 205.5 | 1111 | 1167
0.32 | 203.5 | 1102 | 1159.5
0.33 | 192.5 | 1091.5 | 1144
0.34 | 176.5 | 1079 | 1122.5
0.35 | 151.5 | 1066.5 | 1111
0.36 | 149.5 | 1046.5 | 1106.5
0.37 | 153 | 1031 | 1091
0.38 | 129 | 1020.5 | 1067.5
0.39 | 120.5 | 994.5 | 1039
0.4 | 112.5 | 975 | 1027.5
0.41 | 110 | 955.5 | 1023.5
0.42 | 118 | 931 | 999.5
0.43 | 101 | 910 | 976.5
0.44 | 83 | 882.5 | 948
0.45 | 88 | 856.5 | 918
0.46 | 92.5 | 829.5 | 905.5
0.47 | 85 | 803.5 | 875
0.48 | 81 | 778 | 865
0.49 | 61 | 745.5 | 855
0.5 | 45 | 731 | 830