## IDS-VDS Characteristic (mA-mm)
VGS (V) | VDS = 0.100 V | VDS = 0.500 V | VDS = 0.900 V
-0.75 | 0.00048987 | 0.001952 | 0.006297
-0.74 | 0.00046431 | 0.0018933 | 0.006129
-0.73 | 0.00044584 | 0.0018195 | 0.005926
-0.72 | 0.00042834 | 0.0017663 | 0.005751
-0.71 | 0.00041113 | 0.0016976 | 0.005583
-0.7 | 0.00039293 | 0.0016453 | 0.00543
-0.69 | 0.00037651 | 0.0015936 | 0.005271
-0.68 | 0.00035807 | 0.0015483 | 0.005112
-0.67 | 0.00034283 | 0.0014916 | 0.0049621
-0.66 | 0.0003265 | 0.001435 | 0.0048048
-0.65 | 0.00031475 | 0.0013817 | 0.0046563
-0.64 | 0.00029936 | 0.0013396 | 0.0045512
-0.63 | 0.00028807 | 0.0012926 | 0.004409
-0.62 | 0.00027581 | 0.0012504 | 0.0042774
-0.61 | 0.0002611 | 0.0011983 | 0.0041543
-0.6 | 0.00024923 | 0.0011514 | 0.0040349
-0.59 | 0.00023907 | 0.0011132 | 0.0039216
-0.58 | 0.00022753 | 0.0010779 | 0.0038023
-0.57 | 0.00021672 | 0.0010433 | 0.0036895
-0.56 | 0.00020747 | 0.0010054 | 0.0035722
-0.55 | 0.00019798 | 0.0009683 | 0.0034576
-0.54 | 0.00018818 | 0.0009392 | 0.0033507
-0.53 | 0.00018107 | 0.000904 | 0.0032707
-0.52 | 0.00017238 | 0.0008748 | 0.0031884
-0.51 | 0.00016685 | 0.0008457 | 0.0030908
-0.5 | 0.00015973 | 0.0008239 | 0.0030058
-0.49 | 0.0001549 | 0.0008037 | 0.0029634
-0.48 | 0.00015093 | 0.0007878 | 0.0028928
-0.47 | 0.00015054 | 0.0007754 | 0.0028737
-0.46 | 0.00015021 | 0.0007758 | 0.0028645
-0.45 | 0.00015463 | 0.0007787 | 0.0028806
-0.44 | 0.00016176 | 0.0008038 | 0.0029454
-0.43 | 0.00017433 | 0.0008366 | 0.003068
-0.42 | 0.00019516 | 0.0008995 | 0.0032823
-0.41 | 0.00022389 | 0.0009923 | 0.003573
-0.4 | 0.00026902 | 0.0011299 | 0.0040656
-0.39 | 0.00033031 | 0.001322 | 0.0047166
-0.38 | 0.00042188 | 0.0015948 | 0.0056946
-0.37 | 0.00053895 | 0.0019922 | 0.007165
-0.36 | 0.000729 | 0.0025281 | 0.009025
-0.35 | 0.0009713 | 0.0032905 | 0.011801
-0.34 | 0.0013001 | 0.0043203 | 0.015596
-0.33 | 0.0017519 | 0.005851 | 0.020886
-0.32 | 0.0023871 | 0.007777 | 0.028118
-0.31 | 0.0032417 | 0.01049 | 0.038281
-0.3 | 0.0044537 | 0.014221 | 0.052346
-0.29 | 0.006119 | 0.019403 | 0.07147
-0.28 | 0.008377 | 0.026412 | 0.09795
-0.27 | 0.011352 | 0.035819 | 0.13416
-0.26 | 0.015551 | 0.049043 | 0.18292
-0.25 | 0.021044 | 0.06675 | 0.24886
-0.24 | 0.028742 | 0.09009 | 0.3369
-0.23 | 0.038916 | 0.1218 | 0.45942
-0.22 | 0.052591 | 0.16527 | 0.6191
-0.21 | 0.07237 | 0.22151 | 0.8364
-0.2 | 0.09705 | 0.30009 | 1.1176
-0.19 | 0.13141 | 0.39943 | 1.4924
-0.18 | 0.17611 | 0.53759 | 1.9754
-0.17 | 0.23577 | 0.7147 | 2.6072
-0.16 | 0.31667 | 0.9487 | 3.4165
-0.15 | 0.41905 | 1.2573 | 4.4243
-0.14 | 0.56287 | 1.6529 | 5.714
-0.13 | 0.7377 | 2.1741 | 7.319
-0.12 | 0.9831 | 2.8223 | 9.251
-0.11 | 1.2848 | 3.6617 | 11.536
-0.1 | 1.6894 | 4.7134 | 14.328
-0.09 | 2.2066 | 6.045 | 17.561
-0.08 | 2.8442 | 7.621 | 21.261
-0.07 | 3.6645 | 9.561 | 25.491
-0.06 | 4.6507 | 11.891 | 30.132
-0.05 | 5.876 | 14.718 | 35.394
-0.04 | 7.349 | 17.928 | 41.26
-0.03 | 9.129 | 21.617 | 47.526
-0.02 | 11.213 | 25.924 | 54.389
-0.01 | 13.617 | 30.687 | 61.71
0 | 16.427 | 36.061 | 69.42
0.01 | 19.469 | 41.84 | 77.76
0.02 | 22.999 | 48.15 | 86.3
0.03 | 26.727 | 55.005 | 95.39
0.04 | 30.872 | 62.19 | 104.9
0.05 | 35.181 | 69.93 | 114.55
0.06 | 39.741 | 78.04 | 124.62
0.07 | 44.608 | 86.71 | 135.06
0.08 | 49.533 | 95.43 | 145.72
0.09 | 54.771 | 104.82 | 156.51
0.1 | 59.65 | 114.26 | 167.69
0.11 | 65.03 | 123.98 | 178.91
0.12 | 70.21 | 134.12 | 190.47
0.13 | 75.42 | 144.39 | 202.25
0.14 | 80.39 | 154.88 | 213.78
0.15 | 85.21 | 165.56 | 225.71
0.16 | 90.09 | 176.46 | 237.83
0.17 | 94.64 | 187.28 | 249.81
0.18 | 99.36 | 198.47 | 261.97
0.19 | 103.66 | 209.65 | 274.01
0.2 | 107.65 | 220.96 | 286.26
0.21 | 111.44 | 232.44 | 298.66
0.22 | 115.11 | 243.73 | 310.88
0.23 | 118.83 | 255.24 | 322.87
0.24 | 122.19 | 266.7 | 335.2
0.25 | 125.5 | 278.32 | 347.51
0.26 | 128.17 | 289.8 | 359.67
0.27 | 130.86 | 301.17 | 371.76
0.28 | 133.6 | 312.52 | 383.55
0.29 | 136.03 | 323.89 | 395.56
0.3 | 138.56 | 335.37 | 407.64
0.31 | 140.74 | 346.45 | 419.32
0.32 | 142.54 | 357.65 | 431.11
0.33 | 144.51 | 368.7 | 442.6
0.34 | 146.23 | 379.56 | 454.03
0.35 | 148.01 | 390.44 | 465.3
0.36 | 149.78 | 400.95 | 476.45
0.37 | 150.96 | 411.47 | 487.37
0.38 | 152.3 | 421.78 | 498.2
0.39 | 153.83 | 431.82 | 508.82
0.4 | 155.11 | 441.8 | 519.27
0.41 | 156.11 | 451.39 | 529.53
0.42 | 157.27 | 460.92 | 539.56
0.43 | 158.11 | 470.15 | 549.52
0.44 | 159.27 | 479.13 | 559.2
0.45 | 160.31 | 487.87 | 568.61
0.46 | 160.83 | 496.42 | 577.6
0.47 | 161.75 | 504.49 | 586.6
0.48 | 162.51 | 512.41 | 595.2
0.49 | 163.41 | 520.14 | 603.8
0.5 | 163.85 | 527.34 | 612

## Tranconductance (mS-mm)
VGS (V) | VDS = 0.100 V | VDS = 0.500 V | VDS = 0.900 V
-0.75 | -0.002556 | -0.00587 | -0.0168
-0.74 | -0.0022015 | -0.006625 | -0.01855
-0.73 | -0.0017985 | -0.00635 | -0.0189
-0.72 | -0.0017355 | -0.006095 | -0.01715
-0.71 | -0.0017705 | -0.00605 | -0.01605
-0.7 | -0.001731 | -0.0052 | -0.0156
-0.69 | -0.001743 | -0.00485 | -0.0159
-0.68 | -0.001684 | -0.0051 | -0.015445
-0.67 | -0.0015785 | -0.005665 | -0.01536
-0.66 | -0.001404 | -0.005495 | -0.01529
-0.65 | -0.001357 | -0.00477 | -0.01268
-0.64 | -0.001334 | -0.004455 | -0.012365
-0.63 | -0.0011775 | -0.00446 | -0.01369
-0.62 | -0.0013485 | -0.004715 | -0.012735
-0.61 | -0.001329 | -0.00495 | -0.012125
-0.6 | -0.0011015 | -0.004255 | -0.011635
-0.59 | -0.001085 | -0.003675 | -0.01163
-0.58 | -0.0011175 | -0.003495 | -0.011605
-0.57 | -0.001003 | -0.003625 | -0.011505
-0.56 | -0.000937 | -0.00375 | -0.011595
-0.55 | -0.0009645 | -0.00331 | -0.011075
-0.54 | -0.0008455 | -0.003215 | -0.009345
-0.53 | -0.00079 | -0.00322 | -0.008115
-0.52 | -0.000711 | -0.002915 | -0.008995
-0.51 | -0.0006325 | -0.002545 | -0.00913
-0.5 | -0.0005975 | -0.0021 | -0.00637
-0.49 | -0.00044 | -0.001805 | -0.00565
-0.48 | -0.000218 | -0.001415 | -0.004485
-0.47 | -3.6e-05 | -0.0006 | -0.001415
-0.46 | 0.0002045 | 0.000165 | 0.000345
-0.45 | 0.0005775 | 0.0014 | 0.004045
-0.44 | 0.000985 | 0.002895 | 0.00937
-0.43 | 0.00167 | 0.004785 | 0.016845
-0.42 | 0.002478 | 0.007785 | 0.02525
-0.41 | 0.003693 | 0.01152 | 0.039165
-0.4 | 0.005321 | 0.016485 | 0.05718
-0.39 | 0.007643 | 0.023245 | 0.08145
-0.38 | 0.010432 | 0.03351 | 0.12242
-0.37 | 0.015356 | 0.046665 | 0.16652
-0.36 | 0.0216175 | 0.064915 | 0.2318
-0.35 | 0.028555 | 0.08961 | 0.32855
-0.34 | 0.03903 | 0.128025 | 0.45425
-0.33 | 0.05435 | 0.172835 | 0.6261
-0.32 | 0.07449 | 0.23195 | 0.86975
-0.31 | 0.10333 | 0.3222 | 1.2114
-0.3 | 0.143865 | 0.44565 | 1.65945
-0.29 | 0.196165 | 0.60955 | 2.2802
-0.28 | 0.26165 | 0.8208 | 3.1345
-0.27 | 0.3587 | 1.13155 | 4.2485
-0.26 | 0.4846 | 1.54655 | 5.735
-0.25 | 0.65955 | 2.05235 | 7.699
-0.24 | 0.8936 | 2.7525 | 10.528
-0.23 | 1.19245 | 3.759 | 14.11
-0.22 | 1.6727 | 4.9855 | 18.849
-0.21 | 2.22295 | 6.741 | 24.925
-0.2 | 2.952 | 8.896 | 32.8
-0.19 | 3.953 | 11.875 | 42.89
-0.18 | 5.218 | 15.7635 | 55.74
-0.17 | 7.028 | 20.5555 | 72.055
-0.16 | 9.164 | 27.13 | 90.855
-0.15 | 12.31 | 35.21 | 114.875
-0.14 | 15.9325 | 45.84 | 144.735
-0.13 | 21.0115 | 58.47 | 176.85
-0.12 | 27.355 | 74.38 | 210.85
-0.11 | 35.315 | 94.555 | 253.85
-0.1 | 46.09 | 119.165 | 301.25
-0.09 | 57.74 | 145.38 | 346.65
-0.08 | 72.895 | 175.8 | 396.5
-0.07 | 90.325 | 213.5 | 443.55
-0.06 | 110.575 | 257.85 | 495.15
-0.05 | 134.915 | 301.85 | 556.4
-0.04 | 162.65 | 344.95 | 606.6
-0.03 | 193.2 | 399.8 | 656.45
-0.02 | 224.4 | 453.5 | 709.2
-0.01 | 260.7 | 506.85 | 751.55
0 | 292.6 | 557.65 | 802.5
0.01 | 328.6 | 604.45 | 844
0.02 | 362.9 | 658.25 | 881.5
0.03 | 393.65 | 702 | 930
0.04 | 422.7 | 746.25 | 958
0.05 | 443.45 | 792.5 | 986
0.06 | 471.35 | 839 | 1025.5
0.07 | 489.6 | 869.5 | 1055
0.08 | 508.15 | 905.5 | 1072.5
0.09 | 505.85 | 941.5 | 1098.5
0.1 | 512.95 | 958 | 1120
0.11 | 528 | 993 | 1139
0.12 | 519.5 | 1020.5 | 1167
0.13 | 509 | 1038 | 1165.5
0.14 | 489.5 | 1058.5 | 1173
0.15 | 485 | 1079 | 1202.5
0.16 | 471.5 | 1086 | 1205
0.17 | 463.5 | 1100.5 | 1207
0.18 | 451 | 1118.5 | 1210
0.19 | 414.5 | 1124.5 | 1214.5
0.2 | 389 | 1139.5 | 1232.5
0.21 | 373 | 1138.5 | 1231
0.22 | 369.5 | 1140 | 1210.5
0.23 | 354 | 1148.5 | 1216
0.24 | 333.5 | 1154 | 1232
0.25 | 299 | 1155 | 1223.5
0.26 | 268 | 1142.5 | 1212.5
0.27 | 271.5 | 1136 | 1194
0.28 | 258.5 | 1136 | 1190
0.29 | 248 | 1142.5 | 1204.5
0.3 | 235.5 | 1128 | 1188
0.31 | 199 | 1114 | 1173.5
0.32 | 188.5 | 1112.5 | 1164
0.33 | 184.5 | 1095.5 | 1146
0.34 | 175 | 1087 | 1135
0.35 | 177.5 | 1069.5 | 1121
0.36 | 147.5 | 1051.5 | 1103.5
0.37 | 126 | 1041.5 | 1087.5
0.38 | 143.5 | 1017.5 | 1072.5
0.39 | 140.5 | 1001 | 1053.5
0.4 | 114 | 978.5 | 1035.5
0.41 | 108 | 956 | 1014.5
0.42 | 100 | 938 | 999.5
0.43 | 100 | 910.5 | 982
0.44 | 110 | 886 | 954.5
0.45 | 78 | 864.5 | 920
0.46 | 72 | 831 | 899.5
0.47 | 84 | 799.5 | 880
0.48 | 83 | 782.5 | 860
0.49 | 67 | 746.5 | 840
0.5 | 44 | 720 | 820