## IDS-VDS Characteristic (mA-mm)
VGS (V) | VDS = 0.100 V | VDS = 0.500 V | VDS = 0.900 V
-0.75 | 0.00042302 | 0.0017446 | 0.005694
-0.74 | 0.00040278 | 0.0016894 | 0.005511
-0.73 | 0.00038542 | 0.0016271 | 0.00537
-0.72 | 0.00036991 | 0.0015838 | 0.005205
-0.71 | 0.00035759 | 0.001516 | 0.005074
-0.7 | 0.00034026 | 0.0014656 | 0.0049244
-0.69 | 0.00032418 | 0.0014144 | 0.0047761
-0.68 | 0.00031056 | 0.0013667 | 0.0046452
-0.67 | 0.00029879 | 0.0013151 | 0.0044926
-0.66 | 0.00028406 | 0.001273 | 0.0043689
-0.65 | 0.00026913 | 0.0012232 | 0.0042175
-0.64 | 0.00025966 | 0.0011851 | 0.0040958
-0.63 | 0.00024656 | 0.0011413 | 0.0039486
-0.62 | 0.00023603 | 0.0011025 | 0.0038431
-0.61 | 0.00022524 | 0.00106 | 0.003705
-0.6 | 0.00021615 | 0.0010155 | 0.0036242
-0.59 | 0.00020664 | 0.0009842 | 0.0035014
-0.58 | 0.00019665 | 0.0009519 | 0.003432
-0.57 | 0.00018939 | 0.0009188 | 0.0033024
-0.56 | 0.00017955 | 0.0008848 | 0.0032115
-0.55 | 0.00017157 | 0.000851 | 0.003095
-0.54 | 0.00016346 | 0.0008235 | 0.0030044
-0.53 | 0.00015768 | 0.000794 | 0.0029479
-0.52 | 0.00015032 | 0.0007741 | 0.0028386
-0.51 | 0.000144 | 0.0007487 | 0.0027766
-0.5 | 0.00014068 | 0.0007282 | 0.0027157
-0.49 | 0.00013681 | 0.0007085 | 0.0026515
-0.48 | 0.00013414 | 0.000698 | 0.0026116
-0.47 | 0.00013351 | 0.0006899 | 0.0025833
-0.46 | 0.0001346 | 0.0006896 | 0.0025751
-0.45 | 0.00013759 | 0.0006948 | 0.0025958
-0.44 | 0.00014642 | 0.000717 | 0.0026793
-0.43 | 0.0001584 | 0.0007469 | 0.002784
-0.42 | 0.00018133 | 0.0008194 | 0.0029966
-0.41 | 0.0002089 | 0.0009082 | 0.0033179
-0.4 | 0.00025506 | 0.0010412 | 0.003768
-0.39 | 0.00031626 | 0.00124 | 0.004429
-0.38 | 0.00040517 | 0.0015094 | 0.0053941
-0.37 | 0.00052604 | 0.0018956 | 0.006801
-0.36 | 0.000719 | 0.0024261 | 0.008661
-0.35 | 0.0009496 | 0.003189 | 0.0114
-0.34 | 0.0012939 | 0.0041854 | 0.015124
-0.33 | 0.0017323 | 0.0056332 | 0.020426
-0.32 | 0.0023772 | 0.007753 | 0.027578
-0.31 | 0.0032147 | 0.010381 | 0.037559
-0.3 | 0.0044242 | 0.014157 | 0.05143
-0.29 | 0.006111 | 0.019167 | 0.07076
-0.28 | 0.008366 | 0.0262 | 0.09645
-0.27 | 0.011373 | 0.035633 | 0.13318
-0.26 | 0.015519 | 0.048541 | 0.18063
-0.25 | 0.021197 | 0.06683 | 0.24578
-0.24 | 0.028769 | 0.08931 | 0.33579
-0.23 | 0.039235 | 0.12171 | 0.45506
-0.22 | 0.052874 | 0.16425 | 0.6143
-0.21 | 0.07259 | 0.22101 | 0.8266
-0.2 | 0.09737 | 0.29743 | 1.1116
-0.19 | 0.13224 | 0.3974 | 1.4841
-0.18 | 0.17715 | 0.53666 | 1.9715
-0.17 | 0.23805 | 0.7121 | 2.5998
-0.16 | 0.31855 | 0.948 | 3.4098
-0.15 | 0.42211 | 1.2494 | 4.4425
-0.14 | 0.56698 | 1.6573 | 5.732
-0.13 | 0.7454 | 2.1564 | 7.327
-0.12 | 0.9907 | 2.8314 | 9.288
-0.11 | 1.2968 | 3.6583 | 11.564
-0.1 | 1.7112 | 4.7126 | 14.346
-0.09 | 2.2195 | 6.024 | 17.595
-0.08 | 2.8728 | 7.616 | 21.296
-0.07 | 3.6859 | 9.581 | 25.501
-0.06 | 4.7006 | 11.927 | 30.206
-0.05 | 5.924 | 14.726 | 35.554
-0.04 | 7.396 | 17.892 | 41.313
-0.03 | 9.234 | 21.684 | 47.598
-0.02 | 11.277 | 25.932 | 54.35
-0.01 | 13.722 | 30.711 | 61.73
0 | 16.492 | 36.183 | 69.55
0.01 | 19.618 | 41.831 | 77.78
0.02 | 22.998 | 48.111 | 86.25
0.03 | 26.794 | 55.058 | 95.4
0.04 | 30.994 | 62.22 | 104.82
0.05 | 35.174 | 69.89 | 114.48
0.06 | 39.982 | 78.07 | 124.55
0.07 | 44.68 | 86.61 | 134.96
0.08 | 49.661 | 95.45 | 145.63
0.09 | 54.746 | 104.64 | 156.37
0.1 | 59.72 | 114.12 | 167.49
0.11 | 65 | 123.94 | 178.75
0.12 | 70.13 | 133.84 | 190.26
0.13 | 75.42 | 144.14 | 202
0.14 | 80.34 | 154.65 | 213.44
0.15 | 85.27 | 165.25 | 225.34
0.16 | 90.03 | 176.24 | 237.41
0.17 | 94.53 | 186.87 | 249.37
0.18 | 99.11 | 198.1 | 261.4
0.19 | 103.35 | 209.25 | 273.43
0.2 | 107.57 | 220.44 | 285.65
0.21 | 111.42 | 231.86 | 297.99
0.22 | 115.04 | 243.16 | 310.18
0.23 | 118.59 | 254.68 | 322.1
0.24 | 121.7 | 266.09 | 334.37
0.25 | 125.06 | 277.62 | 346.64
0.26 | 127.93 | 288.92 | 358.72
0.27 | 130.72 | 300.42 | 370.86
0.28 | 133.3 | 311.75 | 382.56
0.29 | 135.6 | 323.01 | 394.57
0.3 | 137.93 | 334.48 | 406.5
0.31 | 140.2 | 345.48 | 418.09
0.32 | 142.35 | 356.65 | 429.75
0.33 | 144.15 | 367.67 | 441.23
0.34 | 145.85 | 378.42 | 452.63
0.35 | 147.45 | 389.23 | 463.81
0.36 | 149.13 | 399.71 | 474.89
0.37 | 150.9 | 410.22 | 485.76
0.38 | 151.95 | 420.46 | 496.49
0.39 | 153.16 | 430.52 | 507.1
0.4 | 154.44 | 440.28 | 517.45
0.41 | 155.64 | 449.94 | 527.67
0.42 | 156.84 | 459.4 | 537.68
0.43 | 157.65 | 468.57 | 547.55
0.44 | 158.49 | 477.61 | 557.14
0.45 | 159.57 | 486.2 | 566.55
0.46 | 160.55 | 494.72 | 575.4
0.47 | 161.22 | 502.83 | 584.6
0.48 | 161.91 | 510.69 | 593.3
0.49 | 162.6 | 518.34 | 601.5
0.5 | 163.47 | 525.62 | 610

## Tranconductance (mS-mm)
VGS (V) | VDS = 0.100 V | VDS = 0.500 V | VDS = 0.900 V
-0.75 | -0.002024 | -0.00552 | -0.0183
-0.74 | -0.00188 | -0.005875 | -0.0162
-0.73 | -0.0016435 | -0.00528 | -0.0153
-0.72 | -0.0013915 | -0.005555 | -0.0148
-0.71 | -0.0014825 | -0.00591 | -0.01403
-0.7 | -0.0016705 | -0.00508 | -0.014895
-0.69 | -0.001485 | -0.004945 | -0.01396
-0.68 | -0.0012695 | -0.004965 | -0.014175
-0.67 | -0.001325 | -0.004685 | -0.013815
-0.66 | -0.001483 | -0.004595 | -0.013755
-0.65 | -0.00122 | -0.004395 | -0.013655
-0.64 | -0.0011285 | -0.004095 | -0.013445
-0.63 | -0.0011815 | -0.00413 | -0.012635
-0.62 | -0.001066 | -0.004065 | -0.01218
-0.61 | -0.000994 | -0.00435 | -0.010945
-0.6 | -0.00093 | -0.00379 | -0.01018
-0.59 | -0.000975 | -0.00318 | -0.00961
-0.58 | -0.0008625 | -0.00327 | -0.00995
-0.57 | -0.000855 | -0.003355 | -0.011025
-0.56 | -0.000891 | -0.00339 | -0.01037
-0.55 | -0.0008045 | -0.003065 | -0.010355
-0.54 | -0.0006945 | -0.00285 | -0.007355
-0.53 | -0.000657 | -0.00247 | -0.00829
-0.52 | -0.000684 | -0.002265 | -0.008565
-0.51 | -0.000482 | -0.002295 | -0.006145
-0.5 | -0.0003595 | -0.00201 | -0.006255
-0.49 | -0.000327 | -0.00151 | -0.005205
-0.48 | -0.000165 | -0.00093 | -0.00341
-0.47 | 2.3e-05 | -0.00042 | -0.001825
-0.46 | 0.000204 | 0.000245 | 0.000625
-0.45 | 0.000591 | 0.00137 | 0.00521
-0.44 | 0.0010405 | 0.002605 | 0.00941
-0.43 | 0.0017455 | 0.00512 | 0.015865
-0.42 | 0.002525 | 0.008065 | 0.026695
-0.41 | 0.0036865 | 0.01109 | 0.03857
-0.4 | 0.005368 | 0.01659 | 0.055555
-0.39 | 0.0075055 | 0.02341 | 0.081305
-0.38 | 0.010489 | 0.03278 | 0.1186
-0.37 | 0.0156915 | 0.045835 | 0.163345
-0.36 | 0.021178 | 0.06467 | 0.22995
-0.35 | 0.028745 | 0.087965 | 0.32315
-0.34 | 0.039135 | 0.12221 | 0.4513
-0.33 | 0.054165 | 0.17838 | 0.6227
-0.32 | 0.07412 | 0.23739 | 0.85665
-0.31 | 0.10235 | 0.3202 | 1.1926
-0.3 | 0.144815 | 0.4393 | 1.66005
-0.29 | 0.19709 | 0.60215 | 2.251
-0.28 | 0.2631 | 0.8233 | 3.121
-0.27 | 0.35765 | 1.11705 | 4.209
-0.26 | 0.4912 | 1.55985 | 5.63
-0.25 | 0.6625 | 2.03845 | 7.758
-0.24 | 0.9019 | 2.744 | 10.464
-0.23 | 1.20525 | 3.747 | 13.9255
-0.22 | 1.66775 | 4.965 | 18.577
-0.21 | 2.2248 | 6.659 | 24.865
-0.2 | 2.9825 | 8.8195 | 32.875
-0.19 | 3.989 | 11.9615 | 42.995
-0.18 | 5.2905 | 15.735 | 55.785
-0.17 | 7.07 | 20.567 | 71.915
-0.16 | 9.203 | 26.865 | 92.135
-0.15 | 12.4215 | 35.465 | 116.11
-0.14 | 16.1645 | 45.35 | 144.225
-0.13 | 21.186 | 58.705 | 177.8
-0.12 | 27.57 | 75.095 | 211.85
-0.11 | 36.025 | 94.06 | 252.9
-0.1 | 46.135 | 118.285 | 301.55
-0.09 | 58.08 | 145.17 | 347.5
-0.08 | 73.32 | 177.85 | 395.3
-0.07 | 91.39 | 215.55 | 445.5
-0.06 | 111.905 | 257.25 | 502.65
-0.05 | 134.77 | 298.25 | 555.35
-0.04 | 165.5 | 347.9 | 602.2
-0.03 | 194.05 | 402 | 651.85
-0.02 | 224.4 | 451.35 | 706.6
-0.01 | 260.75 | 512.55 | 760
0 | 294.8 | 556 | 802.5
0.01 | 325.3 | 596.4 | 835
0.02 | 358.8 | 661.35 | 881
0.03 | 399.8 | 705.45 | 928.5
0.04 | 419 | 741.6 | 954
0.05 | 449.4 | 792.5 | 986.5
0.06 | 475.3 | 836 | 1024
0.07 | 483.95 | 869 | 1054
0.08 | 503.3 | 901.5 | 1070.5
0.09 | 502.95 | 933.5 | 1093
0.1 | 512.7 | 965 | 1119
0.11 | 520.5 | 986 | 1138.5
0.12 | 521 | 1010 | 1162.5
0.13 | 510.5 | 1040.5 | 1159
0.14 | 492.5 | 1055.5 | 1167
0.15 | 484.5 | 1079.5 | 1198.5
0.16 | 463 | 1081 | 1201.5
0.17 | 454 | 1093 | 1199.5
0.18 | 441 | 1119 | 1203
0.19 | 423 | 1117 | 1212.5
0.2 | 403.5 | 1130.5 | 1228
0.21 | 373.5 | 1136 | 1226.5
0.22 | 358.5 | 1141 | 1205.5
0.23 | 333 | 1146.5 | 1209.5
0.24 | 323.5 | 1147 | 1227
0.25 | 311.5 | 1141.5 | 1217.5
0.26 | 283 | 1140 | 1211
0.27 | 268.5 | 1141.5 | 1192
0.28 | 244 | 1129.5 | 1185.5
0.29 | 231.5 | 1136.5 | 1197
0.3 | 230 | 1123.5 | 1176
0.31 | 221 | 1108.5 | 1162.5
0.32 | 197.5 | 1109.5 | 1157
0.33 | 175 | 1088.5 | 1144
0.34 | 165 | 1078 | 1129
0.35 | 164 | 1064.5 | 1113
0.36 | 172.5 | 1049.5 | 1097.5
0.37 | 141 | 1037.5 | 1080
0.38 | 113 | 1015 | 1067
0.39 | 124.5 | 991 | 1048
0.4 | 124 | 971 | 1028.5
0.41 | 120 | 956 | 1011.5
0.42 | 100.5 | 931.5 | 994
0.43 | 82.5 | 910.5 | 973
0.44 | 96 | 881.5 | 950
0.45 | 103 | 855.5 | 913
0.46 | 82.5 | 831.5 | 902.5
0.47 | 68 | 798.5 | 895
0.48 | 69 | 775.5 | 845
0.49 | 78 | 746.5 | 835
0.5 | 87 | 728 | 850