## IDS-VDS Characteristic (mA-mm)
VGS (V) | VDS = 0.100 V | VDS = 0.500 V | VDS = 0.900 V
-0.75 | 0.0005343 | 0.0020948 | 0.006635
-0.74 | 0.0005107 | 0.0020205 | 0.006425
-0.73 | 0.00048508 | 0.0019495 | 0.006255
-0.72 | 0.00046596 | 0.0018878 | 0.006103
-0.71 | 0.00044518 | 0.0018291 | 0.005911
-0.7 | 0.00042928 | 0.0017674 | 0.005776
-0.69 | 0.00041171 | 0.0017083 | 0.005572
-0.68 | 0.00039235 | 0.001649 | 0.005426
-0.67 | 0.00037525 | 0.0015907 | 0.005235
-0.66 | 0.00036026 | 0.0015363 | 0.005099
-0.65 | 0.00034536 | 0.0014854 | 0.0049732
-0.64 | 0.00032704 | 0.0014347 | 0.004837
-0.63 | 0.00031452 | 0.0013847 | 0.0046786
-0.62 | 0.00029908 | 0.0013315 | 0.0045469
-0.61 | 0.00028645 | 0.0012888 | 0.0044088
-0.6 | 0.00027218 | 0.0012428 | 0.0042796
-0.59 | 0.00025804 | 0.0011964 | 0.0041336
-0.58 | 0.00024679 | 0.0011584 | 0.0040184
-0.57 | 0.00023707 | 0.0011246 | 0.0038933
-0.56 | 0.00022735 | 0.0010819 | 0.0037785
-0.55 | 0.00021545 | 0.0010457 | 0.0036781
-0.54 | 0.00020822 | 0.0010117 | 0.0035749
-0.53 | 0.00019685 | 0.0009755 | 0.0034746
-0.52 | 0.00018895 | 0.0009462 | 0.0033842
-0.51 | 0.00018234 | 0.0009146 | 0.0032829
-0.5 | 0.00017599 | 0.0008814 | 0.0031954
-0.49 | 0.0001706 | 0.0008649 | 0.0031269
-0.48 | 0.00016533 | 0.0008473 | 0.0030755
-0.47 | 0.00016186 | 0.0008353 | 0.0030434
-0.46 | 0.00016262 | 0.0008328 | 0.0030275
-0.45 | 0.00016612 | 0.000833 | 0.0030613
-0.44 | 0.00017137 | 0.0008515 | 0.0031146
-0.43 | 0.00018455 | 0.0008837 | 0.0032359
-0.42 | 0.00020384 | 0.0009483 | 0.0034501
-0.41 | 0.00023472 | 0.0010372 | 0.0037566
-0.4 | 0.00027583 | 0.0011794 | 0.0042379
-0.39 | 0.00034237 | 0.0013662 | 0.0049253
-0.38 | 0.00042678 | 0.0016549 | 0.00599
-0.37 | 0.00055522 | 0.0020343 | 0.007379
-0.36 | 0.000738 | 0.0025905 | 0.009329
-0.35 | 0.0009852 | 0.0033465 | 0.012154
-0.34 | 0.0013091 | 0.0044129 | 0.016084
-0.33 | 0.0017768 | 0.005953 | 0.021539
-0.32 | 0.0023939 | 0.00794 | 0.029043
-0.31 | 0.0032829 | 0.010775 | 0.039399
-0.3 | 0.004462 | 0.014477 | 0.05373
-0.29 | 0.006238 | 0.019851 | 0.0738
-0.28 | 0.008402 | 0.026748 | 0.10043
-0.27 | 0.011558 | 0.036658 | 0.13757
-0.26 | 0.0156 | 0.049561 | 0.18727
-0.25 | 0.02128 | 0.06805 | 0.25371
-0.24 | 0.028877 | 0.09183 | 0.34668
-0.23 | 0.039296 | 0.12462 | 0.46906
-0.22 | 0.053301 | 0.16741 | 0.6343
-0.21 | 0.07217 | 0.22634 | 0.8533
-0.2 | 0.09783 | 0.30206 | 1.1445
-0.19 | 0.13112 | 0.40824 | 1.5158
-0.18 | 0.17758 | 0.54224 | 2.0218
-0.17 | 0.23732 | 0.7262 | 2.6654
-0.16 | 0.31715 | 0.9584 | 3.4895
-0.15 | 0.42595 | 1.2737 | 4.5362
-0.14 | 0.56411 | 1.6766 | 5.87
-0.13 | 0.7504 | 2.1987 | 7.491
-0.12 | 0.9865 | 2.863 | 9.424
-0.11 | 1.3037 | 3.6986 | 11.801
-0.1 | 1.695 | 4.7739 | 14.575
-0.09 | 2.2166 | 6.084 | 17.895
-0.08 | 2.8788 | 7.722 | 21.614
-0.07 | 3.6717 | 9.661 | 25.87
-0.06 | 4.7042 | 12.053 | 30.586
-0.05 | 5.88 | 14.836 | 35.89
-0.04 | 7.419 | 18.157 | 41.773
-0.03 | 9.161 | 21.817 | 48.104
-0.02 | 11.281 | 26.102 | 54.953
-0.01 | 13.668 | 30.921 | 62.35
0 | 16.475 | 36.317 | 70.14
0.01 | 19.605 | 42.177 | 78.48
0.02 | 22.998 | 48.475 | 87.05
0.03 | 26.89 | 55.41 | 96.21
0.04 | 30.887 | 62.55 | 105.71
0.05 | 35.324 | 70.35 | 115.3
0.06 | 39.849 | 78.52 | 125.45
0.07 | 44.772 | 87.07 | 135.95
0.08 | 49.728 | 95.89 | 146.59
0.09 | 54.767 | 105.14 | 157.49
0.1 | 59.97 | 114.71 | 168.48
0.11 | 65.08 | 124.51 | 179.8
0.12 | 70.37 | 134.73 | 191.42
0.13 | 75.34 | 144.79 | 203.11
0.14 | 80.51 | 155.39 | 214.61
0.15 | 85.45 | 166.05 | 226.55
0.16 | 90.34 | 176.95 | 238.62
0.17 | 95 | 187.81 | 250.69
0.18 | 99.27 | 198.92 | 262.91
0.19 | 103.58 | 210.17 | 274.82
0.2 | 107.67 | 221.4 | 287.12
0.21 | 111.78 | 232.94 | 299.46
0.22 | 115.47 | 244.16 | 311.65
0.23 | 118.91 | 255.75 | 323.79
0.24 | 122.32 | 267.2 | 335.93
0.25 | 125.25 | 278.68 | 348.26
0.26 | 128.3 | 290.36 | 360.4
0.27 | 131.08 | 301.58 | 372.49
0.28 | 133.83 | 313.09 | 384.31
0.29 | 136.4 | 324.39 | 396.26
0.3 | 138.53 | 335.73 | 408.27
0.31 | 140.52 | 346.89 | 420
0.32 | 142.54 | 358.06 | 431.75
0.33 | 144.58 | 369.13 | 443.1
0.34 | 146.59 | 380 | 454.55
0.35 | 148.05 | 390.74 | 465.83
0.36 | 149.48 | 401.16 | 476.88
0.37 | 151 | 411.84 | 488.05
0.38 | 152.78 | 422.19 | 498.69
0.39 | 153.89 | 432.15 | 509.3
0.4 | 154.92 | 442.1 | 519.74
0.41 | 155.96 | 451.61 | 529.99
0.42 | 157.39 | 461.24 | 540.05
0.43 | 158.63 | 470.46 | 549.95
0.44 | 159.23 | 479.42 | 559.54
0.45 | 159.97 | 488.04 | 569.02
0.46 | 160.96 | 496.53 | 578.2
0.47 | 161.86 | 504.78 | 586.9
0.48 | 162.77 | 512.7 | 595.8
0.49 | 163.17 | 520.26 | 604.2
0.5 | 163.85 | 527.5 | 612.7

## Tranconductance (mS-mm)
VGS (V) | VDS = 0.100 V | VDS = 0.500 V | VDS = 0.900 V
-0.75 | -0.00236 | -0.00743 | -0.021
-0.74 | -0.002461 | -0.007265 | -0.019
-0.73 | -0.002237 | -0.006635 | -0.0161
-0.72 | -0.001995 | -0.00602 | -0.0172
-0.71 | -0.001834 | -0.00602 | -0.01635
-0.7 | -0.0016735 | -0.00604 | -0.01695
-0.69 | -0.0018465 | -0.00592 | -0.0175
-0.68 | -0.001823 | -0.00588 | -0.01685
-0.67 | -0.0016045 | -0.005635 | -0.01635
-0.66 | -0.0014945 | -0.005265 | -0.01309
-0.65 | -0.001661 | -0.00508 | -0.0131
-0.64 | -0.001542 | -0.005035 | -0.01473
-0.63 | -0.001398 | -0.00516 | -0.014505
-0.62 | -0.0014035 | -0.004795 | -0.01349
-0.61 | -0.001345 | -0.004435 | -0.013365
-0.6 | -0.0014205 | -0.00462 | -0.01376
-0.59 | -0.0012695 | -0.00422 | -0.01306
-0.58 | -0.0010485 | -0.00359 | -0.012015
-0.57 | -0.000972 | -0.003825 | -0.011995
-0.56 | -0.001081 | -0.003945 | -0.01076
-0.55 | -0.0009565 | -0.00351 | -0.01018
-0.54 | -0.00093 | -0.00351 | -0.010175
-0.53 | -0.0009635 | -0.003275 | -0.009535
-0.52 | -0.0007255 | -0.003045 | -0.009585
-0.51 | -0.000648 | -0.00324 | -0.00944
-0.5 | -0.000587 | -0.002485 | -0.0078
-0.49 | -0.000533 | -0.001705 | -0.005995
-0.48 | -0.000437 | -0.00148 | -0.004175
-0.47 | -0.0001355 | -0.000725 | -0.0024
-0.46 | 0.000213 | -0.000115 | 0.000895
-0.45 | 0.0004375 | 0.000935 | 0.004355
-0.44 | 0.0009215 | 0.002535 | 0.00873
-0.43 | 0.0016235 | 0.00484 | 0.016775
-0.42 | 0.0025085 | 0.007675 | 0.026035
-0.41 | 0.0035995 | 0.011555 | 0.03939
-0.4 | 0.0053825 | 0.01645 | 0.058435
-0.39 | 0.0075475 | 0.023775 | 0.087605
-0.38 | 0.0106425 | 0.033405 | 0.122685
-0.37 | 0.015561 | 0.04678 | 0.16695
-0.36 | 0.021499 | 0.06561 | 0.23875
-0.35 | 0.028555 | 0.09112 | 0.33775
-0.34 | 0.03958 | 0.130325 | 0.46925
-0.33 | 0.05424 | 0.176355 | 0.64795
-0.32 | 0.075305 | 0.2411 | 0.893
-0.31 | 0.103405 | 0.32685 | 1.23435
-0.3 | 0.147755 | 0.4538 | 1.72005
-0.29 | 0.197 | 0.61355 | 2.335
-0.28 | 0.266 | 0.84035 | 3.1885
-0.27 | 0.3599 | 1.14065 | 4.342
-0.26 | 0.4861 | 1.5696 | 5.807
-0.25 | 0.66385 | 2.11345 | 7.9705
-0.24 | 0.9008 | 2.8285 | 10.7675
-0.23 | 1.2212 | 3.779 | 14.381
-0.22 | 1.6437 | 5.086 | 19.212
-0.21 | 2.22645 | 6.7325 | 25.51
-0.2 | 2.9475 | 9.095 | 33.125
-0.19 | 3.9875 | 12.009 | 43.865
-0.18 | 5.31 | 15.898 | 57.48
-0.17 | 6.9785 | 20.808 | 73.385
-0.16 | 9.4315 | 27.375 | 93.54
-0.15 | 12.348 | 35.91 | 119.025
-0.14 | 16.2225 | 46.25 | 147.74
-0.13 | 21.1195 | 59.32 | 177.7
-0.12 | 27.665 | 74.995 | 215.5
-0.11 | 35.425 | 95.545 | 257.55
-0.1 | 45.645 | 119.27 | 304.7
-0.09 | 59.19 | 147.405 | 351.95
-0.08 | 72.755 | 178.85 | 398.75
-0.07 | 91.27 | 216.55 | 448.6
-0.06 | 110.415 | 258.75 | 501
-0.05 | 135.74 | 305.2 | 559.35
-0.04 | 164.05 | 349.05 | 610.7
-0.03 | 193.1 | 397.25 | 659
-0.02 | 225.35 | 455.2 | 712.3
-0.01 | 259.7 | 510.75 | 759.35
0 | 296.85 | 562.8 | 806.5
0.01 | 326.15 | 607.9 | 845.5
0.02 | 364.25 | 661.65 | 886.5
0.03 | 394.45 | 703.75 | 933
0.04 | 421.7 | 747 | 954.5
0.05 | 448.1 | 798.5 | 987
0.06 | 472.4 | 836 | 1032.5
0.07 | 493.95 | 868.5 | 1057
0.08 | 499.75 | 903.5 | 1077
0.09 | 512.1 | 941 | 1094.5
0.1 | 515.65 | 968.5 | 1115.5
0.11 | 520 | 1001 | 1147
0.12 | 513 | 1014 | 1165.5
0.13 | 507 | 1033 | 1159.5
0.14 | 505.5 | 1063 | 1172
0.15 | 491.5 | 1078 | 1200.5
0.16 | 477.5 | 1088 | 1207
0.17 | 446.5 | 1098.5 | 1214.5
0.18 | 429 | 1118 | 1206.5
0.19 | 420 | 1124 | 1210.5
0.2 | 410 | 1138.5 | 1232
0.21 | 390 | 1138 | 1226.5
0.22 | 356.5 | 1140.5 | 1216.5
0.23 | 342.5 | 1152 | 1214
0.24 | 317 | 1146.5 | 1223.5
0.25 | 299 | 1158 | 1223.5
0.26 | 291.5 | 1145 | 1211.5
0.27 | 276.5 | 1136.5 | 1195.5
0.28 | 266 | 1140.5 | 1188.5
0.29 | 235 | 1132 | 1198
0.3 | 206 | 1125 | 1187
0.31 | 200.5 | 1116.5 | 1174
0.32 | 203 | 1112 | 1155
0.33 | 202.5 | 1097 | 1140
0.34 | 173.5 | 1080.5 | 1136.5
0.35 | 144.5 | 1058 | 1116.5
0.36 | 147.5 | 1055 | 1111
0.37 | 165 | 1051.5 | 1090.5
0.38 | 144.5 | 1015.5 | 1062.5
0.39 | 107 | 995.5 | 1052.5
0.4 | 103.5 | 973 | 1034.5
0.41 | 123.5 | 957 | 1015.5
0.42 | 133.5 | 942.5 | 998
0.43 | 92 | 909 | 974.5
0.44 | 67 | 879 | 953.5
0.45 | 86.5 | 855.5 | 933
0.46 | 94.5 | 837 | 894
0.47 | 90.5 | 808.5 | 880
0.48 | 65.5 | 774 | 865
0.49 | 54 | 740 | 845
0.5 | 68 | 724 | 850