## IDS-VDS Characteristic (mA-mm)
VGS (V) | VDS = 0.100 V | VDS = 0.500 V | VDS = 0.900 V
-0.75 | 0.0006183 | 0.0026598 | 0.008906
-0.74 | 0.0005857 | 0.0025707 | 0.008663
-0.73 | 0.0005637 | 0.0024816 | 0.008348
-0.72 | 0.0005395 | 0.0023865 | 0.00813
-0.71 | 0.000515 | 0.0023031 | 0.00792
-0.7 | 0.00049088 | 0.0022184 | 0.007609
-0.69 | 0.00046666 | 0.0021449 | 0.007367
-0.68 | 0.00044606 | 0.0020678 | 0.007185
-0.67 | 0.00042877 | 0.0019917 | 0.006989
-0.66 | 0.00040967 | 0.0019075 | 0.006775
-0.65 | 0.00038733 | 0.0018383 | 0.006539
-0.64 | 0.00037088 | 0.001774 | 0.006333
-0.63 | 0.00035602 | 0.0017107 | 0.006115
-0.62 | 0.00034073 | 0.0016565 | 0.005963
-0.61 | 0.00032372 | 0.0015853 | 0.005796
-0.6 | 0.00030745 | 0.0015258 | 0.00559
-0.59 | 0.00029202 | 0.0014547 | 0.005386
-0.58 | 0.00027927 | 0.0014111 | 0.0052
-0.57 | 0.00026676 | 0.0013577 | 0.005067
-0.56 | 0.00025517 | 0.0013146 | 0.004923
-0.55 | 0.00024106 | 0.0012541 | 0.0047571
-0.54 | 0.00022938 | 0.0012113 | 0.0045904
-0.53 | 0.00021917 | 0.0011711 | 0.0044469
-0.52 | 0.00020999 | 0.0011256 | 0.0043463
-0.51 | 0.0002004 | 0.0010895 | 0.0041726
-0.5 | 0.00019174 | 0.0010449 | 0.0040671
-0.49 | 0.00018424 | 0.0010199 | 0.0039699
-0.48 | 0.00017849 | 0.0009895 | 0.0038811
-0.47 | 0.00017312 | 0.0009698 | 0.0038295
-0.46 | 0.00017189 | 0.0009488 | 0.0037422
-0.45 | 0.00017189 | 0.0009443 | 0.0037076
-0.44 | 0.00017462 | 0.0009435 | 0.0037154
-0.43 | 0.00018498 | 0.0009654 | 0.0037748
-0.42 | 0.00020027 | 0.0009956 | 0.0038804
-0.41 | 0.00022335 | 0.0010625 | 0.0041109
-0.4 | 0.00025741 | 0.0011601 | 0.0044272
-0.39 | 0.00031131 | 0.0013165 | 0.0049373
-0.38 | 0.00038118 | 0.0015341 | 0.0056784
-0.37 | 0.0004893 | 0.0018391 | 0.006832
-0.36 | 0.0006465 | 0.0022938 | 0.008329
-0.35 | 0.0008594 | 0.0029047 | 0.010517
-0.34 | 0.0011319 | 0.0037964 | 0.013647
-0.33 | 0.0015413 | 0.0049422 | 0.017978
-0.32 | 0.0020648 | 0.006722 | 0.02412
-0.31 | 0.002835 | 0.008973 | 0.032439
-0.3 | 0.0038676 | 0.012233 | 0.044404
-0.29 | 0.0052802 | 0.016463 | 0.06076
-0.28 | 0.007329 | 0.022496 | 0.08268
-0.27 | 0.010065 | 0.030691 | 0.11392
-0.26 | 0.013666 | 0.041818 | 0.15522
-0.25 | 0.018618 | 0.056956 | 0.21174
-0.24 | 0.025449 | 0.07808 | 0.29005
-0.23 | 0.034654 | 0.10543 | 0.39264
-0.22 | 0.047421 | 0.14243 | 0.53399
-0.21 | 0.06467 | 0.19376 | 0.7229
-0.2 | 0.08779 | 0.25968 | 0.9735
-0.19 | 0.1175 | 0.35317 | 1.2969
-0.18 | 0.16039 | 0.47054 | 1.7399
-0.17 | 0.21432 | 0.6307 | 2.2948
-0.16 | 0.28855 | 0.836 | 3.025
-0.15 | 0.3854 | 1.1152 | 3.9473
-0.14 | 0.51516 | 1.4745 | 5.127
-0.13 | 0.6866 | 1.9411 | 6.584
-0.12 | 0.904 | 2.5581 | 8.386
-0.11 | 1.2037 | 3.3022 | 10.557
-0.1 | 1.5709 | 4.2896 | 13.135
-0.09 | 2.0669 | 5.5081 | 16.214
-0.08 | 2.686 | 6.995 | 19.669
-0.07 | 3.4518 | 8.813 | 23.704
-0.06 | 4.4266 | 11.006 | 28.253
-0.05 | 5.6043 | 13.685 | 33.337
-0.04 | 7.022 | 16.797 | 38.971
-0.03 | 8.716 | 20.39 | 45.026
-0.02 | 10.797 | 24.373 | 51.657
-0.01 | 13.117 | 29.107 | 58.86
0 | 15.871 | 34.308 | 66.58
0.01 | 18.91 | 39.988 | 74.59
0.02 | 22.267 | 46.08 | 83.02
0.03 | 26.1 | 52.883 | 91.92
0.04 | 30.06 | 59.93 | 101.3
0.05 | 34.488 | 67.7 | 110.94
0.06 | 38.965 | 75.67 | 120.94
0.07 | 43.837 | 84.14 | 131.16
0.08 | 48.763 | 93 | 141.81
0.09 | 53.816 | 102 | 152.64
0.1 | 58.92 | 111.55 | 163.61
0.11 | 64.07 | 121.34 | 174.97
0.12 | 69.43 | 131.32 | 186.26
0.13 | 74.41 | 141.73 | 198
0.14 | 79.57 | 152 | 209.72
0.15 | 84.47 | 162.79 | 221.51
0.16 | 89.36 | 173.63 | 233.68
0.17 | 94.08 | 184.57 | 245.56
0.18 | 98.45 | 195.61 | 257.8
0.19 | 102.82 | 206.83 | 269.98
0.2 | 106.85 | 218.13 | 282.21
0.21 | 110.84 | 229.65 | 294.49
0.22 | 114.6 | 241.12 | 306.74
0.23 | 118.16 | 252.43 | 319.03
0.24 | 121.68 | 264.01 | 331.27
0.25 | 124.62 | 275.67 | 343.6
0.26 | 127.71 | 287.13 | 355.56
0.27 | 130.39 | 298.72 | 367.76
0.28 | 133.13 | 309.99 | 379.87
0.29 | 135.83 | 321.5 | 391.91
0.3 | 138.13 | 332.95 | 404.06
0.31 | 140.15 | 344.16 | 415.69
0.32 | 142.2 | 355.29 | 427.49
0.33 | 144.06 | 366.47 | 439.18
0.34 | 146.15 | 377.48 | 450.6
0.35 | 147.75 | 388.27 | 461.9
0.36 | 149.21 | 398.99 | 473.12
0.37 | 150.69 | 409.47 | 484.18
0.38 | 152.36 | 419.92 | 495.12
0.39 | 153.65 | 430.14 | 505.88
0.4 | 154.92 | 440.08 | 516.25
0.41 | 155.9 | 449.9 | 526.69
0.42 | 157.03 | 459.4 | 536.97
0.43 | 158.45 | 468.86 | 546.9
0.44 | 159.29 | 477.93 | 556.8
0.45 | 160.04 | 486.7 | 566.17
0.46 | 160.91 | 495.34 | 575.4
0.47 | 161.67 | 503.55 | 584.6
0.48 | 162.79 | 511.7 | 593.3
0.49 | 163.37 | 519.37 | 602.2
0.5 | 163.91 | 526.86 | 610.2

## Tranconductance (mS-mm)
VGS (V) | VDS = 0.100 V | VDS = 0.500 V | VDS = 0.900 V
-0.75 | -0.00326 | -0.00891 | -0.0243
-0.74 | -0.00273 | -0.00891 | -0.0279
-0.73 | -0.00231 | -0.00921 | -0.02665
-0.72 | -0.002435 | -0.008925 | -0.0214
-0.71 | -0.002431 | -0.008405 | -0.02605
-0.7 | -0.002417 | -0.00791 | -0.02765
-0.69 | -0.002241 | -0.00753 | -0.0212
-0.68 | -0.0018945 | -0.00766 | -0.0189
-0.67 | -0.0018195 | -0.008015 | -0.0205
-0.66 | -0.002072 | -0.00767 | -0.0225
-0.65 | -0.0019395 | -0.006675 | -0.0221
-0.64 | -0.0015655 | -0.00638 | -0.0212
-0.63 | -0.0015075 | -0.005875 | -0.0185
-0.62 | -0.001615 | -0.00627 | -0.01595
-0.61 | -0.001664 | -0.006535 | -0.01865
-0.6 | -0.001585 | -0.00653 | -0.0205
-0.59 | -0.001409 | -0.005735 | -0.0195
-0.58 | -0.001263 | -0.00485 | -0.01595
-0.57 | -0.001205 | -0.004825 | -0.01385
-0.56 | -0.001285 | -0.00518 | -0.015495
-0.55 | -0.0012895 | -0.005165 | -0.01663
-0.54 | -0.0010945 | -0.00415 | -0.01551
-0.53 | -0.0009695 | -0.004285 | -0.012205
-0.52 | -0.0009385 | -0.00408 | -0.013715
-0.51 | -0.0009125 | -0.004035 | -0.01396
-0.5 | -0.000808 | -0.00348 | -0.010135
-0.49 | -0.0006625 | -0.00277 | -0.0093
-0.48 | -0.000556 | -0.002505 | -0.00702
-0.47 | -0.00033 | -0.002035 | -0.006945
-0.46 | -6.15e-05 | -0.001275 | -0.006095
-0.45 | 0.0001365 | -0.000265 | -0.00134
-0.44 | 0.0006545 | 0.001055 | 0.00336
-0.43 | 0.0012825 | 0.002605 | 0.00825
-0.42 | 0.0019185 | 0.004855 | 0.016805
-0.41 | 0.002857 | 0.008225 | 0.02734
-0.4 | 0.004398 | 0.0127 | 0.04132
-0.39 | 0.0061885 | 0.0187 | 0.06256
-0.38 | 0.0088995 | 0.02613 | 0.094735
-0.37 | 0.013266 | 0.037985 | 0.13253
-0.36 | 0.018505 | 0.05328 | 0.18425
-0.35 | 0.02427 | 0.07513 | 0.2659
-0.34 | 0.034095 | 0.101875 | 0.37305
-0.33 | 0.046645 | 0.14628 | 0.52365
-0.32 | 0.064685 | 0.20154 | 0.72305
-0.31 | 0.09014 | 0.27555 | 1.0142
-0.3 | 0.12226 | 0.3745 | 1.41605
-0.29 | 0.17307 | 0.51315 | 1.9138
-0.28 | 0.23924 | 0.7114 | 2.658
-0.27 | 0.31685 | 0.9661 | 3.627
-0.26 | 0.42765 | 1.31325 | 4.891
-0.25 | 0.58915 | 1.8131 | 6.7415
-0.24 | 0.8018 | 2.4237 | 9.045
-0.23 | 1.0986 | 3.2175 | 12.197
-0.22 | 1.5008 | 4.4165 | 16.513
-0.21 | 2.01845 | 5.8625 | 21.9755
-0.2 | 2.6415 | 7.9705 | 28.7
-0.19 | 3.63 | 10.543 | 38.32
-0.18 | 4.841 | 13.8765 | 49.895
-0.17 | 6.408 | 18.273 | 64.255
-0.16 | 8.554 | 24.225 | 82.625
-0.15 | 11.3305 | 31.925 | 105.1
-0.14 | 15.06 | 41.295 | 131.835
-0.13 | 19.442 | 54.18 | 162.95
-0.12 | 25.855 | 68.055 | 198.65
-0.11 | 33.345 | 86.575 | 237.45
-0.1 | 43.16 | 110.295 | 282.85
-0.09 | 55.755 | 135.27 | 326.7
-0.08 | 69.245 | 165.245 | 374.5
-0.07 | 87.03 | 200.55 | 429.2
-0.06 | 107.625 | 243.6 | 481.65
-0.05 | 129.77 | 289.55 | 535.9
-0.04 | 155.585 | 335.25 | 584.45
-0.03 | 188.75 | 378.8 | 634.3
-0.02 | 220.05 | 435.85 | 691.7
-0.01 | 253.7 | 496.75 | 746.15
0 | 289.65 | 544.05 | 786.5
0.01 | 319.8 | 588.6 | 822
0.02 | 359.5 | 644.75 | 866.5
0.03 | 389.65 | 692.5 | 914
0.04 | 419.4 | 740.85 | 951
0.05 | 445.25 | 787 | 982
0.06 | 467.45 | 822 | 1011
0.07 | 489.9 | 866.5 | 1043.5
0.08 | 498.95 | 893 | 1074
0.09 | 507.85 | 927.5 | 1090
0.1 | 512.7 | 967 | 1116.5
0.11 | 525.5 | 988.5 | 1132.5
0.12 | 517 | 1019.5 | 1151.5
0.13 | 507 | 1034 | 1173
0.14 | 503 | 1053 | 1175.5
0.15 | 489.5 | 1081.5 | 1198
0.16 | 480.5 | 1089 | 1202.5
0.17 | 454.5 | 1099 | 1206
0.18 | 437 | 1113 | 1221
0.19 | 420 | 1126 | 1220.5
0.2 | 401 | 1141 | 1225.5
0.21 | 387.5 | 1149.5 | 1226.5
0.22 | 366 | 1139 | 1227
0.23 | 354 | 1144.5 | 1226.5
0.24 | 323 | 1162 | 1228.5
0.25 | 301.5 | 1156 | 1214.5
0.26 | 288.5 | 1152.5 | 1208
0.27 | 271 | 1143 | 1215.5
0.28 | 272 | 1139 | 1207.5
0.29 | 250 | 1148 | 1209.5
0.3 | 216 | 1133 | 1189
0.31 | 203.5 | 1117 | 1171.5
0.32 | 195.5 | 1115.5 | 1174.5
0.33 | 197.5 | 1109.5 | 1155.5
0.34 | 184.5 | 1090 | 1136
0.35 | 153 | 1075.5 | 1126
0.36 | 147 | 1060 | 1114
0.37 | 157.5 | 1046.5 | 1100
0.38 | 148 | 1033.5 | 1085
0.39 | 128 | 1008 | 1056.5
0.4 | 112.5 | 988 | 1040.5
0.41 | 105.5 | 966 | 1036
0.42 | 127.5 | 948 | 1010.5
0.43 | 113 | 926.5 | 991.5
0.44 | 79.5 | 892 | 963.5
0.45 | 81 | 870.5 | 930
0.46 | 81.5 | 842.5 | 921.5
0.47 | 94 | 818 | 895
0.48 | 85 | 791 | 880
0.49 | 56 | 758 | 845
0.5 | 54 | 749 | 800