## IDS-VDS Characteristic (mA-mm)
VGS (V) | VDS = 0.100 V | VDS = 0.500 V | VDS = 0.900 V
-0.75 | 0.0006715 | 0.0029091 | 0.009781
-0.74 | 0.0006358 | 0.0028078 | 0.00949
-0.73 | 0.000612 | 0.0027221 | 0.00921
-0.72 | 0.0005837 | 0.0026184 | 0.008915
-0.71 | 0.0005577 | 0.0025136 | 0.008642
-0.7 | 0.0005358 | 0.0024388 | 0.008398
-0.69 | 0.0005104 | 0.0023475 | 0.008122
-0.68 | 0.00048983 | 0.0022578 | 0.007944
-0.67 | 0.00046268 | 0.0021726 | 0.007656
-0.66 | 0.00044281 | 0.002089 | 0.007432
-0.65 | 0.00042503 | 0.0020066 | 0.007174
-0.64 | 0.00040543 | 0.0019307 | 0.006993
-0.63 | 0.00038284 | 0.0018616 | 0.006763
-0.62 | 0.00036692 | 0.0017992 | 0.006548
-0.61 | 0.0003483 | 0.0017278 | 0.006379
-0.6 | 0.00033368 | 0.0016655 | 0.006132
-0.59 | 0.00031858 | 0.0016137 | 0.005944
-0.58 | 0.00030289 | 0.0015429 | 0.005753
-0.57 | 0.00028683 | 0.0014949 | 0.005584
-0.56 | 0.00027441 | 0.0014307 | 0.005384
-0.55 | 0.00025895 | 0.0013833 | 0.005272
-0.54 | 0.00024824 | 0.0013279 | 0.005096
-0.53 | 0.0002377 | 0.0012911 | 0.0049154
-0.52 | 0.00022445 | 0.0012309 | 0.0047604
-0.51 | 0.0002166 | 0.0011946 | 0.0046134
-0.5 | 0.00020647 | 0.0011508 | 0.0044896
-0.49 | 0.00019744 | 0.0011139 | 0.0043495
-0.48 | 0.00019008 | 0.0010824 | 0.0042272
-0.47 | 0.00018646 | 0.0010591 | 0.0041462
-0.46 | 0.00018285 | 0.0010385 | 0.0040596
-0.45 | 0.00018143 | 0.0010194 | 0.004008
-0.44 | 0.0001839 | 0.0010224 | 0.0039759
-0.43 | 0.00019031 | 0.0010248 | 0.004012
-0.42 | 0.00020466 | 0.0010587 | 0.0041333
-0.41 | 0.00022418 | 0.0010989 | 0.0042755
-0.4 | 0.00025765 | 0.0011917 | 0.0045578
-0.39 | 0.00030356 | 0.0013255 | 0.0050169
-0.38 | 0.00037643 | 0.0015245 | 0.0056917
-0.37 | 0.00047098 | 0.0018217 | 0.006726
-0.36 | 0.0006278 | 0.0022254 | 0.008145
-0.35 | 0.0008177 | 0.002819 | 0.010132
-0.34 | 0.0010975 | 0.0036078 | 0.012938
-0.33 | 0.0014633 | 0.0047631 | 0.016901
-0.32 | 0.0020025 | 0.006367 | 0.022552
-0.31 | 0.0026972 | 0.008541 | 0.030288
-0.3 | 0.0037233 | 0.011508 | 0.041076
-0.29 | 0.0050392 | 0.015519 | 0.056327
-0.28 | 0.007092 | 0.021233 | 0.07738
-0.27 | 0.009608 | 0.028856 | 0.10514
-0.26 | 0.013238 | 0.03963 | 0.14406
-0.25 | 0.017914 | 0.053473 | 0.1962
-0.24 | 0.024647 | 0.07405 | 0.26861
-0.23 | 0.033419 | 0.09987 | 0.36755
-0.22 | 0.045754 | 0.13664 | 0.49412
-0.21 | 0.06257 | 0.18302 | 0.6746
-0.2 | 0.08437 | 0.24789 | 0.9048
-0.19 | 0.11434 | 0.33341 | 1.2198
-0.18 | 0.15512 | 0.45053 | 1.6363
-0.17 | 0.20709 | 0.6003 | 2.1672
-0.16 | 0.28152 | 0.8031 | 2.8626
-0.15 | 0.37436 | 1.0715 | 3.7448
-0.14 | 0.50429 | 1.4136 | 4.8874
-0.13 | 0.667 | 1.8722 | 6.307
-0.12 | 0.8864 | 2.4539 | 8.033
-0.11 | 1.1719 | 3.1974 | 10.163
-0.1 | 1.5416 | 4.1288 | 12.687
-0.09 | 2.028 | 5.3251 | 15.704
-0.08 | 2.6237 | 6.805 | 19.193
-0.07 | 3.4093 | 8.582 | 23.029
-0.06 | 4.3372 | 10.77 | 27.599
-0.05 | 5.5344 | 13.354 | 32.62
-0.04 | 6.906 | 16.471 | 38.125
-0.03 | 8.623 | 19.989 | 44.233
-0.02 | 10.659 | 24.069 | 50.772
-0.01 | 12.971 | 28.708 | 57.89
0 | 15.741 | 33.861 | 65.54
0.01 | 18.759 | 39.547 | 73.47
0.02 | 22.183 | 45.645 | 81.94
0.03 | 25.818 | 52.345 | 90.73
0.04 | 29.994 | 59.47 | 100.08
0.05 | 34.263 | 67.2 | 109.73
0.06 | 38.905 | 75 | 119.67
0.07 | 43.781 | 83.67 | 130.06
0.08 | 48.599 | 92.52 | 140.4
0.09 | 53.8 | 101.56 | 151.26
0.1 | 58.71 | 110.96 | 162.3
0.11 | 64.04 | 120.64 | 173.46
0.12 | 69.18 | 130.8 | 184.97
0.13 | 74.41 | 141.04 | 196.47
0.14 | 79.57 | 151.56 | 208.26
0.15 | 84.46 | 161.97 | 220.08
0.16 | 89.33 | 172.99 | 232.12
0.17 | 93.82 | 183.91 | 243.97
0.18 | 98.48 | 194.88 | 256.18
0.19 | 102.74 | 206.23 | 268.4
0.2 | 106.96 | 217.3 | 280.57
0.21 | 111.02 | 228.97 | 292.96
0.22 | 114.57 | 240.35 | 305.02
0.23 | 118.09 | 251.78 | 317.43
0.24 | 121.36 | 263.39 | 329.7
0.25 | 124.67 | 274.84 | 341.88
0.26 | 127.8 | 286.41 | 354.09
0.27 | 130.68 | 297.94 | 366.19
0.28 | 133.17 | 309.42 | 378.28
0.29 | 135.48 | 320.62 | 390.26
0.3 | 137.9 | 332.1 | 402.39
0.31 | 140.2 | 343.42 | 414.05
0.32 | 142.46 | 354.58 | 425.83
0.33 | 144.3 | 365.85 | 437.48
0.34 | 145.85 | 376.48 | 448.98
0.35 | 147.73 | 387.42 | 460.47
0.36 | 149.37 | 398.18 | 471.34
0.37 | 151.12 | 408.78 | 482.67
0.38 | 152.23 | 419.2 | 493.65
0.39 | 153.34 | 429.27 | 504.3
0.4 | 154.97 | 439.28 | 514.95
0.41 | 156.24 | 449.13 | 525.22
0.42 | 157.35 | 458.83 | 535.48
0.43 | 158.07 | 468 | 545.55
0.44 | 158.99 | 477.15 | 555.36
0.45 | 160.19 | 486.01 | 564.74
0.46 | 161.26 | 494.67 | 574.1
0.47 | 161.75 | 503.02 | 583
0.48 | 162.42 | 510.89 | 591.9
0.49 | 163.51 | 518.67 | 600.7
0.5 | 164.29 | 526.3 | 609

## Tranconductance (mS-mm)
VGS (V) | VDS = 0.100 V | VDS = 0.500 V | VDS = 0.900 V
-0.75 | -0.00357 | -0.01013 | -0.0291
-0.74 | -0.002975 | -0.00935 | -0.02855
-0.73 | -0.002605 | -0.00947 | -0.02875
-0.72 | -0.002715 | -0.010425 | -0.0284
-0.71 | -0.002395 | -0.00898 | -0.02585
-0.7 | -0.002365 | -0.008305 | -0.026
-0.69 | -0.0022985 | -0.00905 | -0.0227
-0.68 | -0.002386 | -0.008745 | -0.0233
-0.67 | -0.002351 | -0.00844 | -0.0256
-0.66 | -0.0018825 | -0.0083 | -0.0241
-0.65 | -0.001869 | -0.007915 | -0.02195
-0.64 | -0.0021095 | -0.00725 | -0.02055
-0.63 | -0.0019255 | -0.006575 | -0.02225
-0.62 | -0.001727 | -0.00669 | -0.0192
-0.61 | -0.001662 | -0.006685 | -0.0208
-0.6 | -0.001486 | -0.005705 | -0.02175
-0.59 | -0.0015395 | -0.00613 | -0.01895
-0.58 | -0.0015875 | -0.00594 | -0.018
-0.57 | -0.001424 | -0.00561 | -0.01845
-0.56 | -0.001394 | -0.00558 | -0.0156
-0.55 | -0.0013085 | -0.00514 | -0.0144
-0.54 | -0.0010625 | -0.00461 | -0.01783
-0.53 | -0.0011895 | -0.00485 | -0.01678
-0.52 | -0.001055 | -0.004825 | -0.0151
-0.51 | -0.000899 | -0.004005 | -0.01354
-0.5 | -0.000958 | -0.004035 | -0.013195
-0.49 | -0.0008195 | -0.00342 | -0.01312
-0.48 | -0.000549 | -0.00274 | -0.010165
-0.47 | -0.0003615 | -0.002195 | -0.00838
-0.46 | -0.0002515 | -0.001985 | -0.00691
-0.45 | 5.25e-05 | -0.000805 | -0.004185
-0.44 | 0.000444 | 0.00027 | 0.0002
-0.43 | 0.001038 | 0.001815 | 0.00787
-0.42 | 0.0016935 | 0.003705 | 0.013175
-0.41 | 0.0026495 | 0.00665 | 0.021225
-0.4 | 0.003969 | 0.01133 | 0.03707
-0.39 | 0.005939 | 0.01664 | 0.056695
-0.38 | 0.008371 | 0.02481 | 0.085455
-0.37 | 0.0125685 | 0.035045 | 0.122665
-0.36 | 0.017336 | 0.049865 | 0.1703
-0.35 | 0.023485 | 0.06912 | 0.23965
-0.34 | 0.03228 | 0.097205 | 0.33845
-0.33 | 0.04525 | 0.13796 | 0.4807
-0.32 | 0.061695 | 0.188895 | 0.66935
-0.31 | 0.08604 | 0.25705 | 0.9262
-0.3 | 0.1171 | 0.3489 | 1.30195
-0.29 | 0.168435 | 0.48625 | 1.8152
-0.28 | 0.22844 | 0.66685 | 2.44065
-0.27 | 0.3073 | 0.91985 | 3.334
-0.26 | 0.4153 | 1.23085 | 4.553
-0.25 | 0.57045 | 1.721 | 6.2275
-0.24 | 0.77525 | 2.31985 | 8.5675
-0.23 | 1.05535 | 3.1295 | 11.2755
-0.22 | 1.45755 | 4.1575 | 15.3525
-0.21 | 1.9308 | 5.5625 | 20.534
-0.2 | 2.5885 | 7.5195 | 27.26
-0.19 | 3.5375 | 10.132 | 36.575
-0.18 | 4.6375 | 13.3445 | 47.37
-0.17 | 6.32 | 17.6285 | 61.315
-0.16 | 8.3635 | 23.56 | 78.88
-0.15 | 11.1385 | 30.525 | 101.24
-0.14 | 14.632 | 40.035 | 128.11
-0.13 | 19.1055 | 52.015 | 157.28
-0.12 | 25.245 | 66.26 | 192.8
-0.11 | 32.76 | 83.745 | 232.7
-0.1 | 42.805 | 106.385 | 277.05
-0.09 | 54.105 | 133.81 | 325.3
-0.08 | 69.065 | 162.845 | 366.25
-0.07 | 85.675 | 198.25 | 420.3
-0.06 | 106.255 | 238.6 | 479.55
-0.05 | 128.44 | 285.05 | 526.3
-0.04 | 154.43 | 331.75 | 580.65
-0.03 | 187.65 | 379.9 | 632.35
-0.02 | 217.4 | 435.95 | 682.85
-0.01 | 254.1 | 489.6 | 738.4
0 | 289.4 | 541.95 | 779
0.01 | 322.1 | 589.2 | 820
0.02 | 352.95 | 639.9 | 863
0.03 | 390.55 | 691.25 | 907
0.04 | 422.25 | 742.75 | 950
0.05 | 445.55 | 776.5 | 979.5
0.06 | 475.9 | 823.5 | 1016.5
0.07 | 484.7 | 876 | 1036.5
0.08 | 500.95 | 894.5 | 1060
0.09 | 505.55 | 922 | 1095
0.1 | 512 | 954 | 1110
0.11 | 523.5 | 992 | 1133.5
0.12 | 518.5 | 1020 | 1150.5
0.13 | 519.5 | 1038 | 1164.5
0.14 | 502.5 | 1046.5 | 1180.5
0.15 | 488 | 1071.5 | 1193
0.16 | 468 | 1097 | 1194.5
0.17 | 457.5 | 1094.5 | 1203
0.18 | 446 | 1116 | 1221.5
0.19 | 424 | 1121 | 1219.5
0.2 | 414 | 1137 | 1228
0.21 | 380.5 | 1152.5 | 1222.5
0.22 | 353.5 | 1140.5 | 1223.5
0.23 | 339.5 | 1152 | 1234
0.24 | 329 | 1153 | 1222.5
0.25 | 322 | 1151 | 1219.5
0.26 | 300.5 | 1155 | 1215.5
0.27 | 268.5 | 1150.5 | 1209.5
0.28 | 240 | 1134 | 1203.5
0.29 | 236.5 | 1134 | 1205.5
0.3 | 236 | 1140 | 1189.5
0.31 | 228 | 1124 | 1172
0.32 | 205 | 1121.5 | 1171.5
0.33 | 169.5 | 1095 | 1157.5
0.34 | 171.5 | 1078.5 | 1149.5
0.35 | 176 | 1085 | 1118
0.36 | 169.5 | 1068 | 1110
0.37 | 143 | 1051 | 1115.5
0.38 | 111 | 1024.5 | 1081.5
0.39 | 137 | 1004 | 1065
0.4 | 145 | 993 | 1046
0.41 | 119 | 977.5 | 1026.5
0.42 | 91.5 | 943.5 | 1016.5
0.43 | 82 | 916 | 994
0.44 | 106 | 900.5 | 959.5
0.45 | 113.5 | 876 | 937
0.46 | 78 | 850.5 | 913
0.47 | 58 | 811 | 890
0.48 | 88 | 782.5 | 885
0.49 | 93.5 | 770.5 | 855
0.5 | 78 | 763 | 830