## IDS-VDS Characteristic (mA-mm)
VGS (V) | VDS = 0.100 V | VDS = 0.500 V | VDS = 0.900 V
-0.75 | 0.0006389 | 0.0027644 | 0.009205
-0.74 | 0.0006102 | 0.0026602 | 0.008924
-0.73 | 0.0005837 | 0.0025616 | 0.008653
-0.72 | 0.0005569 | 0.0024811 | 0.008361
-0.71 | 0.0005304 | 0.0023897 | 0.008174
-0.7 | 0.0005099 | 0.0023135 | 0.007937
-0.69 | 0.00048459 | 0.0022269 | 0.007643
-0.68 | 0.00046368 | 0.0021423 | 0.007466
-0.67 | 0.00044054 | 0.0020725 | 0.007258
-0.66 | 0.00042224 | 0.001995 | 0.007036
-0.65 | 0.00040541 | 0.0019172 | 0.006819
-0.64 | 0.00038822 | 0.0018442 | 0.006588
-0.63 | 0.00036717 | 0.0017859 | 0.006392
-0.62 | 0.00035097 | 0.0017195 | 0.00618
-0.61 | 0.0003355 | 0.0016521 | 0.005995
-0.6 | 0.00032017 | 0.0015914 | 0.005797
-0.59 | 0.00030407 | 0.0015395 | 0.005612
-0.58 | 0.00028861 | 0.0014861 | 0.005438
-0.57 | 0.00027612 | 0.0014216 | 0.005234
-0.56 | 0.00026238 | 0.0013711 | 0.005071
-0.55 | 0.00025035 | 0.0013195 | 0.0049286
-0.54 | 0.0002386 | 0.0012628 | 0.0047632
-0.53 | 0.00022772 | 0.001221 | 0.0046235
-0.52 | 0.00021776 | 0.0011715 | 0.0044642
-0.51 | 0.00020873 | 0.0011382 | 0.0043459
-0.5 | 0.00019805 | 0.0010956 | 0.0042021
-0.49 | 0.00019202 | 0.001066 | 0.0040938
-0.48 | 0.00018589 | 0.0010301 | 0.0039875
-0.47 | 0.00017979 | 0.0010052 | 0.0039336
-0.46 | 0.00017728 | 0.0009825 | 0.0038546
-0.45 | 0.00017708 | 0.0009772 | 0.0038011
-0.44 | 0.00017888 | 0.0009698 | 0.0037911
-0.43 | 0.00018624 | 0.00099 | 0.0038461
-0.42 | 0.00019962 | 0.0010185 | 0.0039612
-0.41 | 0.00022353 | 0.0010823 | 0.0041319
-0.4 | 0.00025553 | 0.0011744 | 0.0044309
-0.39 | 0.00030639 | 0.0013098 | 0.0049114
-0.38 | 0.00037486 | 0.0015225 | 0.0055985
-0.37 | 0.00047723 | 0.0018063 | 0.00666
-0.36 | 0.0006286 | 0.0022341 | 0.008099
-0.35 | 0.0008301 | 0.0028075 | 0.010131
-0.34 | 0.0011006 | 0.0036525 | 0.013075
-0.33 | 0.0014909 | 0.0047692 | 0.017174
-0.32 | 0.0019999 | 0.006509 | 0.022909
-0.31 | 0.0027546 | 0.008621 | 0.030914
-0.3 | 0.003738 | 0.011773 | 0.042004
-0.29 | 0.0051251 | 0.015882 | 0.05754
-0.28 | 0.007139 | 0.021674 | 0.07832
-0.27 | 0.00982 | 0.029574 | 0.10767
-0.26 | 0.013409 | 0.040043 | 0.14774
-0.25 | 0.018238 | 0.054808 | 0.2008
-0.24 | 0.024948 | 0.07533 | 0.27536
-0.23 | 0.033908 | 0.10155 | 0.37422
-0.22 | 0.046447 | 0.1378 | 0.50881
-0.21 | 0.06333 | 0.18725 | 0.6904
-0.2 | 0.0859 | 0.25223 | 0.93
-0.19 | 0.11528 | 0.34202 | 1.2398
-0.18 | 0.15747 | 0.4561 | 1.6665
-0.17 | 0.2105 | 0.6157 | 2.2098
-0.16 | 0.28408 | 0.8141 | 2.9201
-0.15 | 0.38041 | 1.0913 | 3.8348
-0.14 | 0.5096 | 1.4438 | 4.9589
-0.13 | 0.6782 | 1.8987 | 6.438
-0.12 | 0.8936 | 2.4895 | 8.171
-0.11 | 1.1885 | 3.2365 | 10.312
-0.1 | 1.5579 | 4.1948 | 12.857
-0.09 | 2.0485 | 5.3886 | 15.928
-0.08 | 2.6593 | 6.874 | 19.392
-0.07 | 3.4354 | 8.673 | 23.366
-0.06 | 4.3926 | 10.883 | 27.836
-0.05 | 5.5677 | 13.512 | 32.915
-0.04 | 6.994 | 16.553 | 38.483
-0.03 | 8.678 | 20.167 | 44.473
-0.02 | 10.751 | 24.137 | 51.094
-0.01 | 13.077 | 28.798 | 58.32
0 | 15.841 | 34.044 | 65.9
0.01 | 18.861 | 39.707 | 73.94
0.02 | 22.215 | 45.701 | 82.36
0.03 | 26.044 | 52.563 | 91.32
0.04 | 30.022 | 59.56 | 100.66
0.05 | 34.44 | 67.26 | 110.01
0.06 | 38.935 | 75.32 | 120.04
0.07 | 43.829 | 83.78 | 130.47
0.08 | 48.738 | 92.64 | 140.94
0.09 | 53.776 | 101.66 | 151.73
0.1 | 58.86 | 111.15 | 162.64
0.11 | 64.03 | 120.82 | 173.95
0.12 | 69.44 | 130.94 | 185.49
0.13 | 74.41 | 141.1 | 197.11
0.14 | 79.52 | 151.56 | 208.61
0.15 | 84.42 | 162.19 | 220.59
0.16 | 89.3 | 173.12 | 232.56
0.17 | 94.1 | 183.99 | 244.59
0.18 | 98.54 | 195 | 256.7
0.19 | 102.94 | 206.21 | 268.68
0.2 | 106.86 | 217.51 | 281.09
0.21 | 110.91 | 229.01 | 293.44
0.22 | 114.56 | 240.6 | 305.63
0.23 | 118.24 | 251.83 | 317.91
0.24 | 121.82 | 263.38 | 330.09
0.25 | 124.77 | 274.95 | 342.43
0.26 | 127.79 | 286.42 | 354.65
0.27 | 130.52 | 298 | 366.79
0.28 | 133.24 | 309.4 | 378.7
0.29 | 135.96 | 320.8 | 390.81
0.3 | 138.27 | 332.31 | 402.8
0.31 | 140.41 | 343.57 | 414.69
0.32 | 142.37 | 354.54 | 426.43
0.33 | 144.31 | 365.86 | 437.89
0.34 | 146.29 | 376.83 | 449.46
0.35 | 148.07 | 387.63 | 460.9
0.36 | 149.5 | 398.39 | 472.05
0.37 | 150.9 | 408.88 | 483.31
0.38 | 152.57 | 419.34 | 494.09
0.39 | 153.84 | 429.54 | 504.87
0.4 | 155.26 | 439.48 | 515.4
0.41 | 156.23 | 449.23 | 525.83
0.42 | 157.23 | 458.82 | 535.95
0.43 | 158.61 | 468.3 | 545.94
0.44 | 159.62 | 477.32 | 555.77
0.45 | 160.4 | 486.18 | 565.34
0.46 | 161.24 | 494.77 | 574.4
0.47 | 161.95 | 503.15 | 583.7
0.48 | 163.05 | 511.22 | 592.6
0.49 | 163.75 | 519 | 601
0.5 | 164.29 | 526.48 | 609.5

## Tranconductance (mS-mm)
VGS (V) | VDS = 0.100 V | VDS = 0.500 V | VDS = 0.900 V
-0.75 | -0.00287 | -0.01042 | -0.0281
-0.74 | -0.00276 | -0.01014 | -0.0276
-0.73 | -0.002665 | -0.008955 | -0.02815
-0.72 | -0.002665 | -0.008595 | -0.02395
-0.71 | -0.00235 | -0.00838 | -0.0212
-0.7 | -0.0022905 | -0.00814 | -0.02655
-0.69 | -0.002311 | -0.00856 | -0.02355
-0.68 | -0.0022025 | -0.00772 | -0.01925
-0.67 | -0.002072 | -0.007365 | -0.0215
-0.66 | -0.0017565 | -0.007765 | -0.02195
-0.65 | -0.001701 | -0.00754 | -0.0224
-0.64 | -0.001912 | -0.006565 | -0.02135
-0.63 | -0.0018625 | -0.006235 | -0.0204
-0.62 | -0.0015835 | -0.00669 | -0.01985
-0.61 | -0.00154 | -0.006405 | -0.01915
-0.6 | -0.0015715 | -0.00563 | -0.01915
-0.59 | -0.001578 | -0.005265 | -0.01795
-0.58 | -0.0013975 | -0.005895 | -0.0189
-0.57 | -0.0013115 | -0.00575 | -0.01835
-0.56 | -0.0012885 | -0.005105 | -0.01527
-0.55 | -0.001189 | -0.005415 | -0.01539
-0.54 | -0.0011315 | -0.004925 | -0.015255
-0.53 | -0.001042 | -0.004565 | -0.01495
-0.52 | -0.0009495 | -0.00414 | -0.01388
-0.51 | -0.0009855 | -0.003795 | -0.013105
-0.5 | -0.0008355 | -0.00361 | -0.012605
-0.49 | -0.000608 | -0.003275 | -0.01073
-0.48 | -0.0006115 | -0.00304 | -0.00801
-0.47 | -0.0004305 | -0.00238 | -0.006645
-0.46 | -0.0001355 | -0.0014 | -0.006625
-0.45 | 8e-05 | -0.000635 | -0.003175
-0.44 | 0.000458 | 0.00064 | 0.00225
-0.43 | 0.001037 | 0.002435 | 0.008505
-0.42 | 0.0018645 | 0.004615 | 0.01429
-0.41 | 0.0027955 | 0.007795 | 0.023485
-0.4 | 0.004143 | 0.011375 | 0.038975
-0.39 | 0.0059665 | 0.017405 | 0.05838
-0.38 | 0.008542 | 0.024825 | 0.08743
-0.37 | 0.012687 | 0.03558 | 0.125025
-0.36 | 0.0176435 | 0.05006 | 0.17355
-0.35 | 0.0236 | 0.07092 | 0.2488
-0.34 | 0.03304 | 0.098085 | 0.35215
-0.33 | 0.044965 | 0.142825 | 0.4917
-0.32 | 0.063185 | 0.19259 | 0.687
-0.31 | 0.086905 | 0.2632 | 0.95475
-0.3 | 0.118525 | 0.36305 | 1.3313
-0.29 | 0.17005 | 0.49505 | 1.8158
-0.28 | 0.234745 | 0.6846 | 2.5065
-0.27 | 0.3135 | 0.91845 | 3.471
-0.26 | 0.4209 | 1.2617 | 4.6565
-0.25 | 0.57695 | 1.76435 | 6.381
-0.24 | 0.7835 | 2.3371 | 8.671
-0.23 | 1.07495 | 3.1235 | 11.6725
-0.22 | 1.4711 | 4.285 | 15.809
-0.21 | 1.97265 | 5.7215 | 21.0595
-0.2 | 2.5975 | 7.7385 | 27.47
-0.19 | 3.5785 | 10.1935 | 36.825
-0.18 | 4.761 | 13.684 | 48.5
-0.17 | 6.3305 | 17.9 | 62.68
-0.16 | 8.4955 | 23.78 | 81.25
-0.15 | 11.276 | 31.485 | 101.94
-0.14 | 14.8895 | 40.37 | 130.16
-0.13 | 19.2 | 52.285 | 160.605
-0.12 | 25.515 | 66.89 | 193.7
-0.11 | 33.215 | 85.265 | 234.3
-0.1 | 43 | 107.605 | 280.8
-0.09 | 55.07 | 133.96 | 326.75
-0.08 | 69.345 | 164.22 | 371.9
-0.07 | 86.665 | 200.45 | 422.2
-0.06 | 106.615 | 241.95 | 477.45
-0.05 | 130.07 | 283.5 | 532.35
-0.04 | 155.515 | 332.75 | 577.9
-0.03 | 187.85 | 379.2 | 630.55
-0.02 | 219.95 | 431.55 | 692.35
-0.01 | 254.5 | 495.35 | 740.3
0 | 289.2 | 545.45 | 781
0.01 | 318.7 | 582.85 | 823
0.02 | 359.15 | 642.8 | 869
0.03 | 390.35 | 692.95 | 915
0.04 | 419.8 | 734.85 | 934.5
0.05 | 445.65 | 788 | 969
0.06 | 469.45 | 826 | 1023
0.07 | 490.15 | 866 | 1045
0.08 | 497.35 | 894 | 1063
0.09 | 506.1 | 925.5 | 1085
0.1 | 512.7 | 958 | 1111
0.11 | 529 | 989.5 | 1142.5
0.12 | 519 | 1014 | 1158
0.13 | 504 | 1031 | 1156
0.14 | 500.5 | 1054.5 | 1174
0.15 | 489 | 1078 | 1197.5
0.16 | 484 | 1090 | 1200
0.17 | 462 | 1094 | 1207
0.18 | 442 | 1111 | 1204.5
0.19 | 416 | 1125.5 | 1219.5
0.2 | 398.5 | 1140 | 1238
0.21 | 385 | 1154.5 | 1227
0.22 | 366.5 | 1141 | 1223.5
0.23 | 363 | 1139 | 1223
0.24 | 326.5 | 1156 | 1226
0.25 | 298.5 | 1152 | 1228
0.26 | 287.5 | 1152.5 | 1218
0.27 | 272.5 | 1149 | 1202.5
0.28 | 272 | 1140 | 1201
0.29 | 251.5 | 1145.5 | 1205
0.3 | 222.5 | 1138.5 | 1194
0.31 | 205 | 1111.5 | 1181.5
0.32 | 195 | 1114.5 | 1160
0.33 | 196 | 1114.5 | 1151.5
0.34 | 188 | 1088.5 | 1150.5
0.35 | 160.5 | 1078 | 1129.5
0.36 | 141.5 | 1062.5 | 1120.5
0.37 | 153.5 | 1047.5 | 1102
0.38 | 147 | 1033 | 1078
0.39 | 134.5 | 1007 | 1065.5
0.4 | 119.5 | 984.5 | 1048
0.41 | 98.5 | 967 | 1027.5
0.42 | 119 | 953.5 | 1005.5
0.43 | 119.5 | 925 | 991
0.44 | 89.5 | 894 | 970
0.45 | 81 | 872.5 | 931.5
0.46 | 77.5 | 848.5 | 918
0.47 | 90.5 | 822.5 | 910
0.48 | 90 | 792.5 | 865
0.49 | 62 | 763 | 845
0.5 | 54 | 748 | 850