## IDS-VDS Characteristic (mA-mm)
VGS (V) | VDS = 0.100 V | VDS = 0.500 V | VDS = 0.900 V
-0.75 | 0.0005747 | 0.002331 | 0.007537
-0.74 | 0.000552 | 0.0022372 | 0.0074
-0.73 | 0.0005269 | 0.0021659 | 0.007204
-0.72 | 0.0005044 | 0.0021029 | 0.006985
-0.71 | 0.00048548 | 0.0020311 | 0.006749
-0.7 | 0.00046032 | 0.0019616 | 0.006554
-0.69 | 0.00044045 | 0.0018833 | 0.006387
-0.68 | 0.00042057 | 0.0018222 | 0.006221
-0.67 | 0.0004038 | 0.0017669 | 0.006005
-0.66 | 0.00038533 | 0.0017004 | 0.005822
-0.65 | 0.00036775 | 0.0016431 | 0.005628
-0.64 | 0.00035124 | 0.0015841 | 0.005487
-0.63 | 0.00033383 | 0.0015146 | 0.005306
-0.62 | 0.00031877 | 0.0014719 | 0.005178
-0.61 | 0.00030514 | 0.0014074 | 0.005017
-0.6 | 0.00029026 | 0.0013569 | 0.004875
-0.59 | 0.0002795 | 0.0013157 | 0.0047325
-0.58 | 0.00026526 | 0.0012646 | 0.0045624
-0.57 | 0.00025332 | 0.0012262 | 0.0044422
-0.56 | 0.00024191 | 0.0011765 | 0.0042914
-0.55 | 0.00023171 | 0.001134 | 0.0041482
-0.54 | 0.00021914 | 0.0011012 | 0.0040025
-0.53 | 0.00020886 | 0.0010612 | 0.0038863
-0.52 | 0.000202 | 0.0010175 | 0.003764
-0.51 | 0.00019286 | 0.0009929 | 0.0036701
-0.5 | 0.00018552 | 0.0009595 | 0.0035781
-0.49 | 0.00018115 | 0.0009394 | 0.0035028
-0.48 | 0.00017556 | 0.0009105 | 0.0034252
-0.47 | 0.00017217 | 0.00089 | 0.0033698
-0.46 | 0.000171 | 0.0008786 | 0.0033443
-0.45 | 0.00017032 | 0.0008812 | 0.0033366
-0.44 | 0.00017612 | 0.0008917 | 0.0033517
-0.43 | 0.00018501 | 0.0009151 | 0.003422
-0.42 | 0.00020358 | 0.000966 | 0.0035686
-0.41 | 0.00022954 | 0.001037 | 0.0038162
-0.4 | 0.00026706 | 0.0011543 | 0.004207
-0.39 | 0.00032488 | 0.001316 | 0.0047452
-0.38 | 0.00040256 | 0.0015641 | 0.0055666
-0.37 | 0.00051458 | 0.001894 | 0.006815
-0.36 | 0.0006864 | 0.0023833 | 0.008436
-0.35 | 0.0009069 | 0.0030305 | 0.010743
-0.34 | 0.0012085 | 0.0039753 | 0.014103
-0.33 | 0.0016338 | 0.0052344 | 0.01866
-0.32 | 0.0021929 | 0.007056 | 0.025164
-0.31 | 0.0030105 | 0.009533 | 0.033806
-0.3 | 0.0040771 | 0.012857 | 0.046347
-0.29 | 0.005622 | 0.017466 | 0.06353
-0.28 | 0.007717 | 0.023796 | 0.08642
-0.27 | 0.010629 | 0.032393 | 0.11867
-0.26 | 0.014378 | 0.044247 | 0.16194
-0.25 | 0.019744 | 0.06038 | 0.22083
-0.24 | 0.026635 | 0.08141 | 0.30112
-0.23 | 0.036275 | 0.11089 | 0.40707
-0.22 | 0.049351 | 0.14973 | 0.5523
-0.21 | 0.067 | 0.20096 | 0.7453
-0.2 | 0.09152 | 0.27258 | 1.0015
-0.19 | 0.12213 | 0.36363 | 1.3422
-0.18 | 0.16557 | 0.49305 | 1.798
-0.17 | 0.22267 | 0.6532 | 2.3616
-0.16 | 0.29707 | 0.8729 | 3.1217
-0.15 | 0.39874 | 1.1505 | 4.06
-0.14 | 0.52984 | 1.5272 | 5.2706
-0.13 | 0.7071 | 2 | 6.754
-0.12 | 0.9305 | 2.6161 | 8.612
-0.11 | 1.2314 | 3.3903 | 10.805
-0.1 | 1.6073 | 4.3737 | 13.424
-0.09 | 2.1038 | 5.6431 | 16.539
-0.08 | 2.7344 | 7.154 | 20.071
-0.07 | 3.5114 | 8.998 | 24.125
-0.06 | 4.5126 | 11.248 | 28.697
-0.05 | 5.6933 | 13.943 | 33.934
-0.04 | 7.138 | 17.061 | 39.446
-0.03 | 8.833 | 20.724 | 45.627
-0.02 | 10.899 | 24.775 | 52.299
-0.01 | 13.328 | 29.506 | 59.55
0 | 16.029 | 34.739 | 67.32
0.01 | 19.117 | 40.43 | 75.42
0.02 | 22.466 | 46.649 | 83.7
0.03 | 26.346 | 53.469 | 92.84
0.04 | 30.314 | 60.61 | 102.16
0.05 | 34.767 | 68.22 | 111.8
0.06 | 39.275 | 76.32 | 121.94
0.07 | 44.101 | 84.83 | 132.18
0.08 | 49.15 | 93.64 | 142.79
0.09 | 54.082 | 102.7 | 153.57
0.1 | 59.28 | 112.22 | 164.6
0.11 | 64.47 | 121.98 | 175.83
0.12 | 69.87 | 132.1 | 187.47
0.13 | 74.89 | 142.47 | 199
0.14 | 79.93 | 152.66 | 210.73
0.15 | 84.86 | 163.39 | 222.62
0.16 | 89.64 | 174.31 | 234.48
0.17 | 94.56 | 185.33 | 246.69
0.18 | 98.96 | 196.37 | 258.75
0.19 | 103.35 | 207.49 | 270.92
0.2 | 107.27 | 218.85 | 283.29
0.21 | 111.16 | 230.25 | 295.43
0.22 | 115.08 | 241.79 | 307.77
0.23 | 118.59 | 253.16 | 320.05
0.24 | 122.14 | 264.66 | 332.33
0.25 | 125.23 | 276.33 | 344.59
0.26 | 128.13 | 287.78 | 356.67
0.27 | 130.92 | 299.32 | 368.78
0.28 | 133.48 | 310.57 | 380.84
0.29 | 136.11 | 322.1 | 392.88
0.3 | 138.54 | 333.57 | 404.72
0.31 | 140.74 | 344.79 | 416.57
0.32 | 142.72 | 355.95 | 428.32
0.33 | 144.47 | 367.03 | 439.94
0.34 | 146.33 | 378.01 | 451.47
0.35 | 148.25 | 388.81 | 462.6
0.36 | 150.01 | 399.53 | 473.91
0.37 | 151.1 | 409.95 | 485.03
0.38 | 152.56 | 420.37 | 495.84
0.39 | 154.08 | 430.54 | 506.54
0.4 | 155.3 | 440.45 | 516.97
0.41 | 156.59 | 450.21 | 527.33
0.42 | 157.35 | 459.68 | 537.58
0.43 | 158.46 | 469.06 | 547.52
0.44 | 159.71 | 478.2 | 557.1
0.45 | 160.51 | 486.9 | 566.68
0.46 | 161.38 | 495.47 | 575.4
0.47 | 161.94 | 503.62 | 584.8
0.48 | 162.83 | 511.74 | 593.6
0.49 | 163.75 | 519.43 | 602.1
0.5 | 164.5 | 526.78 | 610.6

## Tranconductance (mS-mm)
VGS (V) | VDS = 0.100 V | VDS = 0.500 V | VDS = 0.900 V
-0.75 | -0.00227 | -0.00938 | -0.0137
-0.74 | -0.00239 | -0.008255 | -0.01665
-0.73 | -0.00238 | -0.006715 | -0.02075
-0.72 | -0.002071 | -0.00674 | -0.02275
-0.71 | -0.002204 | -0.007065 | -0.02155
-0.7 | -0.0022515 | -0.00739 | -0.0181
-0.69 | -0.0019875 | -0.00697 | -0.01665
-0.68 | -0.0018325 | -0.00582 | -0.0191
-0.67 | -0.001762 | -0.00609 | -0.01995
-0.66 | -0.0018025 | -0.00619 | -0.01885
-0.65 | -0.0017045 | -0.005815 | -0.01675
-0.64 | -0.001696 | -0.006425 | -0.0161
-0.63 | -0.0016235 | -0.00561 | -0.01545
-0.62 | -0.0014345 | -0.00536 | -0.01445
-0.61 | -0.0014255 | -0.00575 | -0.01515
-0.6 | -0.001282 | -0.004585 | -0.014225
-0.59 | -0.00125 | -0.004615 | -0.01563
-0.58 | -0.001309 | -0.004475 | -0.014515
-0.57 | -0.0011675 | -0.004405 | -0.01355
-0.56 | -0.0010805 | -0.00461 | -0.0147
-0.55 | -0.0011385 | -0.003765 | -0.014445
-0.54 | -0.0011425 | -0.00364 | -0.013095
-0.53 | -0.000857 | -0.004185 | -0.011925
-0.52 | -0.0008 | -0.003415 | -0.01081
-0.51 | -0.000824 | -0.0029 | -0.009295
-0.5 | -0.0005855 | -0.002675 | -0.008365
-0.49 | -0.000498 | -0.00245 | -0.007645
-0.48 | -0.000449 | -0.00247 | -0.00665
-0.47 | -0.000228 | -0.001595 | -0.004045
-0.46 | -9.25e-05 | -0.00044 | -0.00166
-0.45 | 0.000256 | 0.000655 | 0.00037
-0.44 | 0.0007345 | 0.001695 | 0.00427
-0.43 | 0.001373 | 0.003715 | 0.010845
-0.42 | 0.0022265 | 0.006095 | 0.01971
-0.41 | 0.003174 | 0.009415 | 0.03192
-0.4 | 0.004767 | 0.01395 | 0.04645
-0.39 | 0.006775 | 0.02049 | 0.06798
-0.38 | 0.009485 | 0.0289 | 0.10349
-0.37 | 0.014192 | 0.04096 | 0.14347
-0.36 | 0.019616 | 0.056825 | 0.1964
-0.35 | 0.026105 | 0.0796 | 0.28335
-0.34 | 0.036345 | 0.110195 | 0.39585
-0.33 | 0.04922 | 0.154035 | 0.55305
-0.32 | 0.068835 | 0.21493 | 0.7573
-0.31 | 0.09421 | 0.29005 | 1.05915
-0.3 | 0.130575 | 0.39665 | 1.4862
-0.29 | 0.181995 | 0.54695 | 2.00365
-0.28 | 0.25035 | 0.74635 | 2.757
-0.27 | 0.33305 | 1.02255 | 3.776
-0.26 | 0.45575 | 1.39935 | 5.108
-0.25 | 0.61285 | 1.85815 | 6.959
-0.24 | 0.82655 | 2.5255 | 9.312
-0.23 | 1.1358 | 3.416 | 12.559
-0.22 | 1.53625 | 4.5035 | 16.9115
-0.21 | 2.10845 | 6.1425 | 22.46
-0.2 | 2.7565 | 8.1335 | 29.845
-0.19 | 3.7025 | 11.0235 | 39.825
-0.18 | 5.027 | 14.4785 | 50.97
-0.17 | 6.575 | 18.9925 | 66.185
-0.16 | 8.8035 | 24.865 | 84.92
-0.15 | 11.6385 | 32.715 | 107.445
-0.14 | 15.418 | 42.475 | 134.7
-0.13 | 20.033 | 54.445 | 167.07
-0.12 | 26.215 | 69.515 | 202.55
-0.11 | 33.84 | 87.88 | 240.6
-0.1 | 43.62 | 112.64 | 286.7
-0.09 | 56.355 | 139.015 | 332.35
-0.08 | 70.38 | 167.745 | 379.3
-0.07 | 88.91 | 204.7 | 431.3
-0.06 | 109.095 | 247.25 | 490.45
-0.05 | 131.27 | 290.65 | 537.45
-0.04 | 156.985 | 339.05 | 584.65
-0.03 | 188.05 | 385.7 | 642.65
-0.02 | 224.75 | 439.1 | 696.15
-0.01 | 256.5 | 498.2 | 751.05
0 | 289.45 | 546.2 | 793.5
0.01 | 321.85 | 595.5 | 819
0.02 | 361.45 | 651.95 | 871
0.03 | 392.4 | 698.05 | 923
0.04 | 421.05 | 737.55 | 948
0.05 | 448.05 | 785.5 | 989
0.06 | 466.7 | 830.5 | 1019
0.07 | 493.75 | 866 | 1042.5
0.08 | 499.05 | 893.5 | 1069.5
0.09 | 506.5 | 929 | 1090.5
0.1 | 519.4 | 964 | 1113
0.11 | 529.5 | 994 | 1143.5
0.12 | 521 | 1024.5 | 1158.5
0.13 | 503 | 1028 | 1163
0.14 | 498.5 | 1046 | 1181
0.15 | 485.5 | 1082.5 | 1187.5
0.16 | 485 | 1097 | 1203.5
0.17 | 466 | 1103 | 1213.5
0.18 | 439.5 | 1108 | 1211.5
0.19 | 415.5 | 1124 | 1227
0.2 | 390.5 | 1138 | 1225.5
0.21 | 390.5 | 1147 | 1224
0.22 | 371.5 | 1145.5 | 1231
0.23 | 353 | 1143.5 | 1228
0.24 | 332 | 1158.5 | 1227
0.25 | 299.5 | 1156 | 1217
0.26 | 284.5 | 1149.5 | 1209.5
0.27 | 267.5 | 1139.5 | 1208.5
0.28 | 259.5 | 1139 | 1205
0.29 | 253 | 1150 | 1194
0.3 | 231.5 | 1134.5 | 1184.5
0.31 | 209 | 1119 | 1180
0.32 | 186.5 | 1112 | 1168.5
0.33 | 180.5 | 1103 | 1157.5
0.34 | 189 | 1089 | 1133
0.35 | 184 | 1076 | 1122
0.36 | 142.5 | 1057 | 1121.5
0.37 | 127.5 | 1042 | 1096.5
0.38 | 149 | 1029.5 | 1075.5
0.39 | 137 | 1004 | 1056.5
0.4 | 125.5 | 983.5 | 1039.5
0.41 | 102.5 | 961.5 | 1030.5
0.42 | 93.5 | 942.5 | 1009.5
0.43 | 118 | 926 | 976
0.44 | 102.5 | 892 | 958
0.45 | 83.5 | 863.5 | 915
0.46 | 71.5 | 836 | 906
0.47 | 72.5 | 813.5 | 910
0.48 | 90.5 | 790.5 | 865
0.49 | 83.5 | 752 | 850
0.5 | 75 | 735 | 850