## IDS-VDS Characteristic (mA-mm)
VGS (V) | VDS = 0.100 V | VDS = 0.500 V | VDS = 0.900 V
-0.75 | 0.0006267 | 0.0025569 | 0.008381
-0.74 | 0.000607 | 0.0024758 | 0.008126
-0.73 | 0.0005755 | 0.0023907 | 0.00788
-0.72 | 0.0005453 | 0.0023336 | 0.007672
-0.71 | 0.000527 | 0.0022536 | 0.007428
-0.7 | 0.0005079 | 0.0021807 | 0.007176
-0.69 | 0.00048141 | 0.002102 | 0.007004
-0.68 | 0.00046159 | 0.0020206 | 0.006813
-0.67 | 0.00044 | 0.0019468 | 0.006598
-0.66 | 0.00042066 | 0.001874 | 0.006422
-0.65 | 0.00040326 | 0.001818 | 0.006191
-0.64 | 0.00038767 | 0.0017523 | 0.006042
-0.63 | 0.00036767 | 0.0016909 | 0.005862
-0.62 | 0.0003505 | 0.0016328 | 0.00567
-0.61 | 0.00033569 | 0.0015689 | 0.005507
-0.6 | 0.00031875 | 0.0015177 | 0.005333
-0.59 | 0.00030653 | 0.0014631 | 0.005165
-0.58 | 0.00029093 | 0.0014231 | 0.005023
-0.57 | 0.00027994 | 0.0013759 | 0.0048602
-0.56 | 0.00026492 | 0.0013248 | 0.0047148
-0.55 | 0.00025482 | 0.0012765 | 0.0045901
-0.54 | 0.00024229 | 0.001228 | 0.0044289
-0.53 | 0.00023375 | 0.0012016 | 0.0042942
-0.52 | 0.00022486 | 0.001158 | 0.0041744
-0.51 | 0.00021429 | 0.0011182 | 0.0040706
-0.5 | 0.00020773 | 0.0010915 | 0.0040126
-0.49 | 0.00020225 | 0.0010665 | 0.0038864
-0.48 | 0.00019914 | 0.0010373 | 0.0037973
-0.47 | 0.00019571 | 0.0010206 | 0.0037283
-0.46 | 0.00019787 | 0.0010174 | 0.0036835
-0.45 | 0.00020302 | 0.0010307 | 0.0037075
-0.44 | 0.00021582 | 0.0010475 | 0.0037417
-0.43 | 0.00023473 | 0.0010913 | 0.0038376
-0.42 | 0.0002654 | 0.0011732 | 0.0039989
-0.41 | 0.00030878 | 0.0012866 | 0.0042936
-0.4 | 0.00037104 | 0.0014483 | 0.0047081
-0.39 | 0.00046372 | 0.0017053 | 0.0053272
-0.38 | 0.0005898 | 0.0020466 | 0.006262
-0.37 | 0.0007687 | 0.0025513 | 0.007524
-0.36 | 0.0010114 | 0.0032173 | 0.009301
-0.35 | 0.0013563 | 0.0041429 | 0.01173
-0.34 | 0.0018153 | 0.0054811 | 0.015204
-0.33 | 0.0024651 | 0.00722 | 0.019913
-0.32 | 0.0033329 | 0.009729 | 0.026473
-0.31 | 0.0045197 | 0.012952 | 0.035413
-0.3 | 0.00616 | 0.017571 | 0.047947
-0.29 | 0.008406 | 0.023655 | 0.06515
-0.28 | 0.011465 | 0.031949 | 0.08822
-0.27 | 0.01567 | 0.043287 | 0.1205
-0.26 | 0.021248 | 0.05824 | 0.16453
-0.25 | 0.028713 | 0.07868 | 0.22358
-0.24 | 0.039053 | 0.10524 | 0.30177
-0.23 | 0.052714 | 0.14277 | 0.40974
-0.22 | 0.07138 | 0.19034 | 0.55435
-0.21 | 0.09573 | 0.25585 | 0.752
-0.2 | 0.12945 | 0.34051 | 1.0082
-0.19 | 0.17296 | 0.45346 | 1.3519
-0.18 | 0.23276 | 0.6029 | 1.802
-0.17 | 0.31063 | 0.7945 | 2.3831
-0.16 | 0.41162 | 1.0539 | 3.1417
-0.15 | 0.54765 | 1.3797 | 4.0837
-0.14 | 0.7225 | 1.8162 | 5.3058
-0.13 | 0.96 | 2.3524 | 6.816
-0.12 | 1.2532 | 3.0453 | 8.675
-0.11 | 1.6485 | 3.9264 | 10.893
-0.1 | 2.1282 | 4.9904 | 13.552
-0.09 | 2.7685 | 6.363 | 16.657
-0.08 | 3.5542 | 7.952 | 20.239
-0.07 | 4.5059 | 9.913 | 24.278
-0.06 | 5.717 | 12.248 | 28.937
-0.05 | 7.174 | 14.943 | 34.059
-0.04 | 8.872 | 18.117 | 39.723
-0.03 | 10.932 | 21.722 | 45.865
-0.02 | 13.25 | 25.875 | 52.588
-0.01 | 15.991 | 30.463 | 59.87
0 | 18.977 | 35.668 | 67.64
0.01 | 22.384 | 41.196 | 75.78
0.02 | 26.01 | 47.33 | 84.22
0.03 | 30.088 | 54.112 | 93.34
0.04 | 34.394 | 61.19 | 102.64
0.05 | 38.914 | 68.86 | 112.3
0.06 | 43.742 | 76.86 | 122.18
0.07 | 48.635 | 85.47 | 132.67
0.08 | 53.789 | 94.1 | 143.17
0.09 | 58.85 | 103.42 | 153.95
0.1 | 64.03 | 112.82 | 165.1
0.11 | 69.16 | 122.6 | 176.14
0.12 | 74.36 | 132.72 | 187.73
0.13 | 79.64 | 142.98 | 199.35
0.14 | 84.52 | 153.37 | 211
0.15 | 89.37 | 164.01 | 222.9
0.16 | 93.91 | 174.88 | 234.8
0.17 | 98.48 | 185.76 | 246.84
0.18 | 102.91 | 196.97 | 258.91
0.19 | 107.19 | 208.12 | 271.09
0.2 | 111.2 | 219.37 | 283.21
0.21 | 114.89 | 230.97 | 295.55
0.22 | 118.32 | 242.23 | 307.82
0.23 | 121.74 | 253.79 | 319.98
0.24 | 124.94 | 265.33 | 332.26
0.25 | 128.17 | 276.91 | 344.27
0.26 | 131.04 | 288.32 | 356.52
0.27 | 133.72 | 299.76 | 368.72
0.28 | 135.99 | 311.17 | 380.71
0.29 | 138.43 | 322.64 | 392.66
0.3 | 140.72 | 334.08 | 404.6
0.31 | 143.02 | 345.13 | 416.45
0.32 | 145.12 | 356.37 | 428.14
0.33 | 146.59 | 367.53 | 439.8
0.34 | 148.34 | 378.44 | 451.14
0.35 | 150.08 | 389.36 | 462.41
0.36 | 151.7 | 399.83 | 473.54
0.37 | 153.24 | 410.43 | 484.65
0.38 | 154.32 | 420.79 | 495.51
0.39 | 155.55 | 430.98 | 506.02
0.4 | 156.93 | 440.92 | 516.57
0.41 | 158.11 | 450.53 | 526.91
0.42 | 159.03 | 460.18 | 537.09
0.43 | 159.91 | 469.5 | 547.09
0.44 | 160.91 | 478.6 | 556.66
0.45 | 161.98 | 487.34 | 566.22
0.46 | 162.99 | 495.86 | 575.2
0.47 | 163.31 | 504.11 | 584.4
0.48 | 164.02 | 512.17 | 593.3
0.49 | 164.91 | 519.94 | 601.5
0.5 | 165.51 | 527.22 | 610.2

## Tranconductance (mS-mm)
VGS (V) | VDS = 0.100 V | VDS = 0.500 V | VDS = 0.900 V
-0.75 | -0.00197 | -0.00811 | -0.0255
-0.74 | -0.00256 | -0.00831 | -0.02505
-0.73 | -0.003085 | -0.00711 | -0.0227
-0.72 | -0.002425 | -0.006855 | -0.0226
-0.71 | -0.00187 | -0.007645 | -0.0248
-0.7 | -0.0022795 | -0.00758 | -0.0212
-0.69 | -0.0023155 | -0.008005 | -0.01815
-0.68 | -0.0020705 | -0.00776 | -0.0203
-0.67 | -0.0020465 | -0.00733 | -0.01955
-0.66 | -0.001837 | -0.00644 | -0.02035
-0.65 | -0.0016495 | -0.006085 | -0.019
-0.64 | -0.0017795 | -0.006355 | -0.01645
-0.63 | -0.0018585 | -0.005975 | -0.0186
-0.62 | -0.001599 | -0.0061 | -0.01775
-0.61 | -0.0015875 | -0.005755 | -0.01685
-0.6 | -0.001458 | -0.00529 | -0.0171
-0.59 | -0.001391 | -0.00473 | -0.0155
-0.58 | -0.0013295 | -0.00436 | -0.01524
-0.57 | -0.0013005 | -0.004915 | -0.01541
-0.56 | -0.001256 | -0.00497 | -0.013505
-0.55 | -0.0011315 | -0.00484 | -0.014295
-0.54 | -0.0010535 | -0.003745 | -0.014795
-0.53 | -0.0008715 | -0.0035 | -0.012725
-0.52 | -0.000973 | -0.00417 | -0.01118
-0.51 | -0.0008565 | -0.003325 | -0.00809
-0.5 | -0.000602 | -0.002585 | -0.00921
-0.49 | -0.0004295 | -0.00271 | -0.010765
-0.48 | -0.000327 | -0.002295 | -0.007905
-0.47 | -6.35e-05 | -0.000995 | -0.00569
-0.46 | 0.0003655 | 0.000505 | -0.00104
-0.45 | 0.0008975 | 0.001505 | 0.00291
-0.44 | 0.0015855 | 0.00303 | 0.006505
-0.43 | 0.002479 | 0.006285 | 0.01286
-0.42 | 0.0037025 | 0.009765 | 0.0228
-0.41 | 0.005282 | 0.013755 | 0.03546
-0.4 | 0.007747 | 0.020935 | 0.05168
-0.39 | 0.010938 | 0.029915 | 0.077695
-0.38 | 0.015249 | 0.0423 | 0.10984
-0.37 | 0.02108 | 0.058535 | 0.15195
-0.36 | 0.02938 | 0.07958 | 0.2103
-0.35 | 0.040195 | 0.11319 | 0.29515
-0.34 | 0.05544 | 0.153855 | 0.40915
-0.33 | 0.07588 | 0.212395 | 0.56345
-0.32 | 0.10273 | 0.2866 | 0.775
-0.31 | 0.141355 | 0.3921 | 1.0737
-0.3 | 0.194315 | 0.53515 | 1.48685
-0.29 | 0.26525 | 0.7189 | 2.01365
-0.28 | 0.3632 | 0.9816 | 2.7675
-0.27 | 0.48915 | 1.31455 | 3.8155
-0.26 | 0.65215 | 1.76965 | 5.154
-0.25 | 0.89025 | 2.35 | 6.862
-0.24 | 1.20005 | 3.2045 | 9.308
-0.23 | 1.61635 | 4.255 | 12.629
-0.22 | 2.1508 | 5.654 | 17.113
-0.21 | 2.9035 | 7.5085 | 22.6925
-0.2 | 3.8615 | 9.8805 | 29.995
-0.19 | 5.1655 | 13.1195 | 39.69
-0.18 | 6.8835 | 17.052 | 51.56
-0.17 | 8.943 | 22.55 | 66.985
-0.16 | 11.851 | 29.26 | 85.03
-0.15 | 15.544 | 38.115 | 108.205
-0.14 | 20.6175 | 48.635 | 136.615
-0.13 | 26.535 | 61.455 | 168.46
-0.12 | 34.425 | 78.7 | 203.85
-0.11 | 43.75 | 97.255 | 243.85
-0.1 | 56 | 121.83 | 288.2
-0.09 | 71.3 | 148.08 | 334.35
-0.08 | 86.87 | 177.5 | 381.05
-0.07 | 108.14 | 214.8 | 434.9
-0.06 | 133.405 | 251.5 | 489.05
-0.05 | 157.75 | 293.45 | 539.3
-0.04 | 187.9 | 338.95 | 590.3
-0.03 | 218.9 | 387.9 | 643.25
-0.02 | 252.95 | 437.05 | 700.25
-0.01 | 286.35 | 489.65 | 752.6
0 | 319.65 | 536.65 | 795.5
0.01 | 351.65 | 583.1 | 829
0.02 | 385.2 | 645.8 | 878
0.03 | 419.2 | 693 | 921
0.04 | 441.3 | 737.4 | 948
0.05 | 467.4 | 783.5 | 977
0.06 | 486.05 | 830.5 | 1018.5
0.07 | 502.35 | 862 | 1049.5
0.08 | 510.75 | 897.5 | 1064
0.09 | 512.05 | 936 | 1096.5
0.1 | 515.5 | 959 | 1109.5
0.11 | 516.5 | 995 | 1131.5
0.12 | 524 | 1019 | 1160.5
0.13 | 508 | 1032.5 | 1163.5
0.14 | 486.5 | 1051.5 | 1177.5
0.15 | 469.5 | 1075.5 | 1190
0.16 | 455.5 | 1087.5 | 1197
0.17 | 450 | 1104.5 | 1205.5
0.18 | 435.5 | 1118 | 1212.5
0.19 | 414.5 | 1120 | 1215
0.2 | 385 | 1142.5 | 1223
0.21 | 356 | 1143 | 1230.5
0.22 | 342.5 | 1141 | 1221.5
0.23 | 331 | 1155 | 1222
0.24 | 321.5 | 1156 | 1214.5
0.25 | 305 | 1149.5 | 1213
0.26 | 277.5 | 1142.5 | 1222.5
0.27 | 247.5 | 1142.5 | 1209.5
0.28 | 235.5 | 1144 | 1197
0.29 | 236.5 | 1145.5 | 1194.5
0.3 | 229.5 | 1124.5 | 1189.5
0.31 | 220 | 1114.5 | 1177
0.32 | 178.5 | 1120 | 1167.5
0.33 | 161 | 1103.5 | 1150
0.34 | 174.5 | 1091.5 | 1130.5
0.35 | 168 | 1069.5 | 1120
0.36 | 158 | 1053.5 | 1112
0.37 | 131 | 1048 | 1098.5
0.38 | 115.5 | 1027.5 | 1068.5
0.39 | 130.5 | 1006.5 | 1053
0.4 | 128 | 977.5 | 1044.5
0.41 | 105 | 963 | 1026
0.42 | 90 | 948.5 | 1009
0.43 | 94 | 921 | 978.5
0.44 | 103.5 | 892 | 956.5
0.45 | 104 | 863 | 927
0.46 | 66.5 | 838.5 | 909
0.47 | 51.5 | 815.5 | 905
0.48 | 80 | 791.5 | 855
0.49 | 74.5 | 752.5 | 845
0.5 | 60 | 728 | 870