## IDS-VDS Characteristic (mA-mm)
VGS (V) | VDS = 0.100 V | VDS = 0.500 V | VDS = 0.900 V
-0.75 | 0.0006479 | 0.0027536 | 0.009203
-0.74 | 0.0006195 | 0.0026489 | 0.008941
-0.73 | 0.0005947 | 0.0025614 | 0.008692
-0.72 | 0.0005685 | 0.0024803 | 0.008459
-0.71 | 0.0005419 | 0.0023986 | 0.008166
-0.7 | 0.0005182 | 0.0023106 | 0.007923
-0.69 | 0.00050104 | 0.0022327 | 0.007684
-0.68 | 0.00048157 | 0.0021608 | 0.007414
-0.67 | 0.00045887 | 0.0020799 | 0.007194
-0.66 | 0.00044052 | 0.002021 | 0.006959
-0.65 | 0.0004168 | 0.0019362 | 0.006742
-0.64 | 0.00039501 | 0.001867 | 0.006557
-0.63 | 0.00037949 | 0.0018015 | 0.006363
-0.62 | 0.0003643 | 0.0017353 | 0.006183
-0.61 | 0.00034674 | 0.0016647 | 0.005978
-0.6 | 0.00032746 | 0.0016001 | 0.005831
-0.59 | 0.0003133 | 0.0015508 | 0.00561
-0.58 | 0.00029883 | 0.0014982 | 0.005447
-0.57 | 0.00028628 | 0.0014381 | 0.005259
-0.56 | 0.0002697 | 0.0013838 | 0.005115
-0.55 | 0.00025924 | 0.0013392 | 0.0049425
-0.54 | 0.00024858 | 0.0012988 | 0.0048076
-0.53 | 0.00023908 | 0.0012484 | 0.004634
-0.52 | 0.0002302 | 0.0012101 | 0.0045072
-0.51 | 0.00022029 | 0.0011707 | 0.004395
-0.5 | 0.00021405 | 0.00113 | 0.0042648
-0.49 | 0.00020673 | 0.001104 | 0.0041425
-0.48 | 0.0002022 | 0.0010812 | 0.0040516
-0.47 | 0.00019997 | 0.0010615 | 0.0039967
-0.46 | 0.00020045 | 0.0010553 | 0.0039384
-0.45 | 0.00020451 | 0.0010553 | 0.0039132
-0.44 | 0.00021709 | 0.001075 | 0.0039402
-0.43 | 0.00023441 | 0.0011105 | 0.0040028
-0.42 | 0.00026349 | 0.0011876 | 0.0041546
-0.41 | 0.00030608 | 0.0012842 | 0.0043904
-0.4 | 0.00036424 | 0.0014498 | 0.0047776
-0.39 | 0.00045426 | 0.0016801 | 0.0053807
-0.38 | 0.0005736 | 0.0020112 | 0.006222
-0.37 | 0.0007499 | 0.0024686 | 0.007418
-0.36 | 0.0009734 | 0.0031076 | 0.009047
-0.35 | 0.0013041 | 0.0040142 | 0.01137
-0.34 | 0.0017564 | 0.0052571 | 0.014631
-0.33 | 0.0023799 | 0.006953 | 0.019108
-0.32 | 0.0032155 | 0.009239 | 0.025327
-0.31 | 0.0043765 | 0.012479 | 0.033753
-0.3 | 0.005982 | 0.016738 | 0.045815
-0.29 | 0.008184 | 0.022778 | 0.06233
-0.28 | 0.011076 | 0.030492 | 0.08403
-0.27 | 0.015147 | 0.041547 | 0.11536
-0.26 | 0.02064 | 0.055877 | 0.1569
-0.25 | 0.027813 | 0.0753 | 0.21282
-0.24 | 0.037966 | 0.10126 | 0.2892
-0.23 | 0.051025 | 0.13596 | 0.39259
-0.22 | 0.06898 | 0.18305 | 0.53145
-0.21 | 0.093 | 0.24447 | 0.7185
-0.2 | 0.12568 | 0.32743 | 0.9657
-0.19 | 0.16781 | 0.43625 | 1.3031
-0.18 | 0.22556 | 0.5822 | 1.7363
-0.17 | 0.30149 | 0.7696 | 2.2881
-0.16 | 0.39948 | 1.0174 | 3.0235
-0.15 | 0.53551 | 1.3296 | 3.9645
-0.14 | 0.7031 | 1.7501 | 5.1525
-0.13 | 0.9361 | 2.2821 | 6.62
-0.12 | 1.2286 | 2.9523 | 8.444
-0.11 | 1.6138 | 3.806 | 10.639
-0.1 | 2.0925 | 4.848 | 13.242
-0.09 | 2.7115 | 6.184 | 16.362
-0.08 | 3.4862 | 7.768 | 19.867
-0.07 | 4.445 | 9.684 | 23.936
-0.06 | 5.6345 | 11.931 | 28.486
-0.05 | 7.039 | 14.67 | 33.648
-0.04 | 8.793 | 17.802 | 39.191
-0.03 | 10.775 | 21.293 | 45.366
-0.02 | 13.117 | 25.455 | 52.004
-0.01 | 15.769 | 29.97 | 59.26
0 | 18.835 | 35.174 | 67.02
0.01 | 22.195 | 40.71 | 75.04
0.02 | 25.834 | 46.823 | 83.51
0.03 | 29.892 | 53.386 | 92.48
0.04 | 34.113 | 60.63 | 101.78
0.05 | 38.758 | 68.18 | 111.44
0.06 | 43.442 | 76.19 | 121.42
0.07 | 48.492 | 84.74 | 131.64
0.08 | 53.464 | 93.46 | 142.22
0.09 | 58.62 | 102.63 | 153.07
0.1 | 63.87 | 112.02 | 164.12
0.11 | 68.9 | 121.74 | 175.46
0.12 | 74.13 | 131.84 | 186.73
0.13 | 79.2 | 142.16 | 198.31
0.14 | 84.17 | 152.38 | 210.05
0.15 | 89.03 | 163.17 | 221.85
0.16 | 93.74 | 174.11 | 233.9
0.17 | 98.29 | 185.05 | 245.9
0.18 | 102.52 | 196.18 | 258.02
0.19 | 106.7 | 207.19 | 270.13
0.2 | 110.6 | 218.59 | 282.35
0.21 | 114.54 | 230.09 | 294.51
0.22 | 118.24 | 241.52 | 306.82
0.23 | 121.52 | 252.95 | 319.13
0.24 | 124.62 | 264.34 | 331.3
0.25 | 127.59 | 276.03 | 343.58
0.26 | 130.45 | 287.49 | 355.57
0.27 | 133.28 | 298.93 | 367.72
0.28 | 135.77 | 310.28 | 379.85
0.29 | 138.17 | 321.76 | 391.73
0.3 | 140.24 | 333.18 | 403.73
0.31 | 142.46 | 344.47 | 415.44
0.32 | 144.27 | 355.61 | 427.15
0.33 | 146.36 | 366.62 | 438.79
0.34 | 148.09 | 377.62 | 450.23
0.35 | 149.63 | 388.43 | 461.48
0.36 | 151.24 | 399.09 | 472.64
0.37 | 152.62 | 409.74 | 483.75
0.38 | 154.04 | 419.96 | 494.68
0.39 | 155.2 | 430.18 | 505.38
0.4 | 156.29 | 440.05 | 515.73
0.41 | 157.53 | 449.77 | 526.14
0.42 | 158.63 | 459.42 | 536.32
0.43 | 159.68 | 468.7 | 546.26
0.44 | 160.42 | 477.72 | 556.08
0.45 | 161.38 | 486.56 | 565.46
0.46 | 162.1 | 495.16 | 574.8
0.47 | 163.13 | 503.38 | 583.7
0.48 | 163.77 | 511.44 | 592.4
0.49 | 164.33 | 519.06 | 601
0.5 | 165.14 | 526.52 | 609.5

## Tranconductance (mS-mm)
VGS (V) | VDS = 0.100 V | VDS = 0.500 V | VDS = 0.900 V
-0.75 | -0.00284 | -0.01047 | -0.0262
-0.74 | -0.00266 | -0.00961 | -0.02555
-0.73 | -0.00255 | -0.00843 | -0.0241
-0.72 | -0.00264 | -0.00814 | -0.0263
-0.71 | -0.002515 | -0.008485 | -0.0268
-0.7 | -0.002043 | -0.008295 | -0.0241
-0.69 | -0.0018315 | -0.00749 | -0.02545
-0.68 | -0.0021085 | -0.00764 | -0.0245
-0.67 | -0.0020525 | -0.00699 | -0.02275
-0.66 | -0.0021035 | -0.007185 | -0.0226
-0.65 | -0.0022755 | -0.0077 | -0.0201
-0.64 | -0.0018655 | -0.006735 | -0.01895
-0.63 | -0.0015355 | -0.006585 | -0.0187
-0.62 | -0.0016375 | -0.00684 | -0.01925
-0.61 | -0.001842 | -0.00676 | -0.0176
-0.6 | -0.001672 | -0.005695 | -0.0184
-0.59 | -0.0014315 | -0.005095 | -0.0192
-0.58 | -0.001351 | -0.005635 | -0.01755
-0.57 | -0.0014565 | -0.00572 | -0.0166
-0.56 | -0.001352 | -0.004945 | -0.015825
-0.55 | -0.001056 | -0.00425 | -0.01537
-0.54 | -0.001008 | -0.00454 | -0.015425
-0.53 | -0.000919 | -0.004435 | -0.01502
-0.52 | -0.0009395 | -0.003885 | -0.01195
-0.51 | -0.0008075 | -0.004005 | -0.01212
-0.5 | -0.000678 | -0.003335 | -0.012625
-0.49 | -0.0005925 | -0.00244 | -0.01066
-0.48 | -0.000338 | -0.002125 | -0.00729
-0.47 | -8.75e-05 | -0.001295 | -0.00566
-0.46 | 0.000227 | -0.00031 | -0.004175
-0.45 | 0.000832 | 0.000985 | 9e-05
-0.44 | 0.001495 | 0.00276 | 0.00448
-0.43 | 0.00232 | 0.00563 | 0.01072
-0.42 | 0.0035835 | 0.008685 | 0.01938
-0.41 | 0.0050375 | 0.01311 | 0.03115
-0.4 | 0.007409 | 0.019795 | 0.049515
-0.39 | 0.010468 | 0.02807 | 0.07222
-0.38 | 0.014782 | 0.039425 | 0.101865
-0.37 | 0.01999 | 0.05482 | 0.14125
-0.36 | 0.02771 | 0.07728 | 0.1976
-0.35 | 0.03915 | 0.107475 | 0.2792
-0.34 | 0.05379 | 0.14694 | 0.3869
-0.33 | 0.072955 | 0.199095 | 0.5348
-0.32 | 0.09983 | 0.2763 | 0.73225
-0.31 | 0.138325 | 0.37495 | 1.0244
-0.3 | 0.190375 | 0.51495 | 1.42885
-0.29 | 0.2547 | 0.6877 | 1.91075
-0.28 | 0.34815 | 0.93845 | 2.6515
-0.27 | 0.4782 | 1.26925 | 3.6435
-0.26 | 0.6333 | 1.68765 | 4.873
-0.25 | 0.8663 | 2.26915 | 6.615
-0.24 | 1.1606 | 3.033 | 8.9885
-0.23 | 1.5507 | 4.0895 | 12.1125
-0.22 | 2.09875 | 5.4255 | 16.2955
-0.21 | 2.835 | 7.219 | 21.7125
-0.2 | 3.7405 | 9.589 | 29.23
-0.19 | 4.994 | 12.7385 | 38.53
-0.18 | 6.684 | 16.6675 | 49.25
-0.17 | 8.696 | 21.76 | 64.36
-0.16 | 11.701 | 28 | 83.82
-0.15 | 15.181 | 36.635 | 106.45
-0.14 | 20.0295 | 47.625 | 132.775
-0.13 | 26.275 | 60.11 | 164.575
-0.12 | 33.885 | 76.195 | 200.95
-0.11 | 43.195 | 94.785 | 239.9
-0.1 | 54.885 | 118.9 | 286.15
-0.09 | 69.685 | 146 | 331.25
-0.08 | 86.675 | 175 | 378.7
-0.07 | 107.415 | 208.15 | 430.95
-0.06 | 129.7 | 249.3 | 485.6
-0.05 | 157.925 | 293.55 | 535.25
-0.04 | 186.8 | 331.15 | 585.9
-0.03 | 216.2 | 382.65 | 640.65
-0.02 | 249.7 | 433.85 | 694.7
-0.01 | 285.9 | 485.95 | 750.8
0 | 321.3 | 537 | 789
0.01 | 349.95 | 582.45 | 824.5
0.02 | 384.85 | 633.8 | 872
0.03 | 413.95 | 690.35 | 913.5
0.04 | 443.3 | 739.7 | 948
0.05 | 466.45 | 778 | 982
0.06 | 486.7 | 828 | 1010
0.07 | 501.1 | 863.5 | 1040
0.08 | 506.4 | 894.5 | 1071.5
0.09 | 520.3 | 928 | 1095
0.1 | 514 | 955.5 | 1119.5
0.11 | 513 | 991 | 1130.5
0.12 | 515 | 1021 | 1142.5
0.13 | 502 | 1027 | 1166
0.14 | 491.5 | 1050.5 | 1177
0.15 | 478.5 | 1086.5 | 1192.5
0.16 | 463 | 1094 | 1202.5
0.17 | 439 | 1103.5 | 1206
0.18 | 420.5 | 1107 | 1211.5
0.19 | 404 | 1120.5 | 1216.5
0.2 | 392 | 1145 | 1219
0.21 | 382 | 1146.5 | 1223.5
0.22 | 349 | 1143 | 1231
0.23 | 319 | 1141 | 1224
0.24 | 303.5 | 1154 | 1222.5
0.25 | 291.5 | 1157.5 | 1213.5
0.26 | 284.5 | 1145 | 1207
0.27 | 266 | 1139.5 | 1214
0.28 | 244.5 | 1141.5 | 1200.5
0.29 | 223.5 | 1145 | 1194
0.3 | 214.5 | 1135.5 | 1185.5
0.31 | 201.5 | 1121.5 | 1171
0.32 | 195 | 1107.5 | 1167.5
0.33 | 191 | 1100.5 | 1154
0.34 | 163.5 | 1090.5 | 1134.5
0.35 | 157.5 | 1073.5 | 1120.5
0.36 | 149.5 | 1065.5 | 1113.5
0.37 | 140 | 1043.5 | 1102
0.38 | 129 | 1022 | 1081.5
0.39 | 112.5 | 1004.5 | 1052.5
0.4 | 116.5 | 979.5 | 1038
0.41 | 117 | 968.5 | 1029.5
0.42 | 107.5 | 946.5 | 1006
0.43 | 89.5 | 915 | 988
0.44 | 85 | 893 | 960
0.45 | 84 | 872 | 936
0.46 | 87.5 | 841 | 912
0.47 | 83.5 | 814 | 880
0.48 | 60 | 784 | 865
0.49 | 68.5 | 754 | 855
0.5 | 81 | 746 | 850