## IDS-VDS Characteristic (mA-mm)
VGS (V) | VDS = 0.100 V | VDS = 0.500 V | VDS = 0.900 V
-0.75 | 0.0006348 | 0.0026646 | 0.008857
-0.74 | 0.0006042 | 0.0025652 | 0.008554
-0.73 | 0.0005775 | 0.0024856 | 0.008311
-0.72 | 0.0005502 | 0.0023949 | 0.008111
-0.71 | 0.000525 | 0.0023151 | 0.007878
-0.7 | 0.0005003 | 0.0022232 | 0.007657
-0.69 | 0.00048358 | 0.002154 | 0.007468
-0.68 | 0.00046106 | 0.0020696 | 0.007189
-0.67 | 0.00043842 | 0.0020086 | 0.006993
-0.66 | 0.00041965 | 0.0019348 | 0.006769
-0.65 | 0.00040306 | 0.0018707 | 0.006582
-0.64 | 0.00038241 | 0.0017908 | 0.006353
-0.63 | 0.00036426 | 0.0017227 | 0.006193
-0.62 | 0.00034502 | 0.0016656 | 0.006001
-0.61 | 0.00033028 | 0.0016047 | 0.005823
-0.6 | 0.00031655 | 0.0015575 | 0.005631
-0.59 | 0.00030035 | 0.0014827 | 0.005443
-0.58 | 0.00028485 | 0.0014271 | 0.005266
-0.57 | 0.00027259 | 0.001371 | 0.005115
-0.56 | 0.00025983 | 0.0013295 | 0.0049592
-0.55 | 0.00024735 | 0.0012794 | 0.0048208
-0.54 | 0.00023689 | 0.0012285 | 0.00465
-0.53 | 0.00022651 | 0.0011855 | 0.0045188
-0.52 | 0.00021654 | 0.0011408 | 0.0043929
-0.51 | 0.00020676 | 0.0011091 | 0.0042468
-0.5 | 0.00019875 | 0.0010648 | 0.00413
-0.49 | 0.00019065 | 0.0010337 | 0.0040165
-0.48 | 0.0001845 | 0.0010071 | 0.0039361
-0.47 | 0.00017942 | 0.0009776 | 0.0038336
-0.46 | 0.0001779 | 0.000964 | 0.0037647
-0.45 | 0.00017903 | 0.0009504 | 0.0037298
-0.44 | 0.00018218 | 0.0009482 | 0.0037355
-0.43 | 0.00019038 | 0.0009702 | 0.0037977
-0.42 | 0.00020312 | 0.0010136 | 0.0039165
-0.41 | 0.00022687 | 0.0010783 | 0.0041177
-0.4 | 0.00026261 | 0.0011849 | 0.0044451
-0.39 | 0.00031447 | 0.0013232 | 0.0049491
-0.38 | 0.00038664 | 0.0015481 | 0.005708
-0.37 | 0.00049318 | 0.0018538 | 0.006778
-0.36 | 0.0006556 | 0.0023048 | 0.0083
-0.35 | 0.0008582 | 0.0029091 | 0.010505
-0.34 | 0.0011407 | 0.0037992 | 0.013534
-0.33 | 0.0015409 | 0.0049942 | 0.017924
-0.32 | 0.0020746 | 0.00675 | 0.023964
-0.31 | 0.0028451 | 0.009085 | 0.032396
-0.3 | 0.0038583 | 0.012242 | 0.043825
-0.29 | 0.0053193 | 0.016663 | 0.06025
-0.28 | 0.007369 | 0.022604 | 0.08257
-0.27 | 0.010113 | 0.030914 | 0.11249
-0.26 | 0.013674 | 0.042093 | 0.15443
-0.25 | 0.018785 | 0.05744 | 0.21049
-0.24 | 0.025502 | 0.07752 | 0.28709
-0.23 | 0.034781 | 0.10615 | 0.39137
-0.22 | 0.047395 | 0.14251 | 0.52854
-0.21 | 0.06447 | 0.19436 | 0.7161
-0.2 | 0.08799 | 0.26179 | 0.9651
-0.19 | 0.11817 | 0.35243 | 1.2941
-0.18 | 0.16023 | 0.47265 | 1.7258
-0.17 | 0.21518 | 0.6367 | 2.2939
-0.16 | 0.28711 | 0.8416 | 3.014
-0.15 | 0.38691 | 1.12 | 3.944
-0.14 | 0.51584 | 1.4854 | 5.1457
-0.13 | 0.687 | 1.9548 | 6.627
-0.12 | 0.9079 | 2.5654 | 8.39
-0.11 | 1.2048 | 3.3181 | 10.587
-0.1 | 1.5782 | 4.3206 | 13.232
-0.09 | 2.066 | 5.5308 | 16.282
-0.08 | 2.6823 | 7.058 | 19.791
-0.07 | 3.456 | 8.869 | 23.79
-0.06 | 4.4443 | 11.123 | 28.414
-0.05 | 5.6079 | 13.804 | 33.565
-0.04 | 7.047 | 16.88 | 39.149
-0.03 | 8.744 | 20.536 | 45.367
-0.02 | 10.797 | 24.578 | 51.936
-0.01 | 13.184 | 29.297 | 59.17
0 | 15.905 | 34.537 | 66.93
0.01 | 19.002 | 40.289 | 75.04
0.02 | 22.337 | 46.407 | 83.55
0.03 | 26.19 | 53.243 | 92.56
0.04 | 30.146 | 60.29 | 101.81
0.05 | 34.58 | 68.06 | 111.5
0.06 | 39.117 | 76.1 | 121.58
0.07 | 43.977 | 84.69 | 131.94
0.08 | 49.018 | 93.56 | 142.38
0.09 | 53.938 | 102.6 | 153.32
0.1 | 59.19 | 112.13 | 164.43
0.11 | 64.25 | 121.86 | 175.71
0.12 | 69.62 | 131.98 | 187.37
0.13 | 74.59 | 142.28 | 198.79
0.14 | 79.68 | 152.66 | 210.65
0.15 | 84.74 | 163.29 | 222.52
0.16 | 89.61 | 174.24 | 234.6
0.17 | 94.36 | 185.25 | 246.72
0.18 | 98.66 | 196.25 | 258.71
0.19 | 103 | 207.45 | 271.04
0.2 | 107.05 | 218.75 | 283.25
0.21 | 111.16 | 230.3 | 295.68
0.22 | 115.05 | 241.88 | 307.78
0.23 | 118.44 | 253.11 | 320.19
0.24 | 121.8 | 264.73 | 332.45
0.25 | 124.79 | 276.4 | 344.78
0.26 | 127.81 | 287.86 | 357.02
0.27 | 130.92 | 299.48 | 369.04
0.28 | 133.53 | 310.82 | 381.25
0.29 | 135.99 | 322.32 | 393.25
0.3 | 138.19 | 333.69 | 405.27
0.31 | 140.27 | 345.02 | 417.18
0.32 | 142.34 | 356.1 | 428.78
0.33 | 144.55 | 367.28 | 440.58
0.34 | 146.33 | 378.37 | 452.02
0.35 | 147.81 | 389.11 | 463.45
0.36 | 149.54 | 399.77 | 474.54
0.37 | 151.04 | 410.34 | 485.7
0.38 | 152.66 | 420.83 | 496.6
0.39 | 153.88 | 430.99 | 507.33
0.4 | 154.85 | 440.92 | 517.84
0.41 | 156.27 | 450.72 | 528.08
0.42 | 157.51 | 460.24 | 538.39
0.43 | 158.47 | 469.75 | 548.46
0.44 | 159.31 | 478.76 | 558.19
0.45 | 160.07 | 487.55 | 567.79
0.46 | 161.2 | 496.15 | 576.6
0.47 | 162.13 | 504.49 | 586
0.48 | 162.82 | 512.55 | 594.7
0.49 | 163.41 | 520.25 | 603.5
0.5 | 164.33 | 527.72 | 612

## Tranconductance (mS-mm)
VGS (V) | VDS = 0.100 V | VDS = 0.500 V | VDS = 0.900 V
-0.75 | -0.00306 | -0.00994 | -0.0303
-0.74 | -0.002865 | -0.00895 | -0.0273
-0.73 | -0.0027 | -0.008515 | -0.02215
-0.72 | -0.002625 | -0.008525 | -0.02165
-0.71 | -0.002495 | -0.008585 | -0.0227
-0.7 | -0.002071 | -0.008055 | -0.0205
-0.69 | -0.001962 | -0.00768 | -0.0234
-0.68 | -0.002258 | -0.00727 | -0.02375
-0.67 | -0.0020705 | -0.00674 | -0.021
-0.66 | -0.001768 | -0.006895 | -0.02055
-0.65 | -0.001862 | -0.0072 | -0.0208
-0.64 | -0.00194 | -0.0074 | -0.01945
-0.63 | -0.0018695 | -0.00626 | -0.0176
-0.62 | -0.001699 | -0.0059 | -0.0185
-0.61 | -0.0014235 | -0.005405 | -0.0185
-0.6 | -0.0014965 | -0.0061 | -0.019
-0.59 | -0.001585 | -0.00652 | -0.01825
-0.58 | -0.001388 | -0.005585 | -0.0164
-0.57 | -0.001251 | -0.00488 | -0.01534
-0.56 | -0.001262 | -0.00458 | -0.01471
-0.55 | -0.001147 | -0.00505 | -0.01546
-0.54 | -0.001042 | -0.004695 | -0.0151
-0.53 | -0.0010175 | -0.004385 | -0.012855
-0.52 | -0.0009875 | -0.00382 | -0.0136
-0.51 | -0.0008895 | -0.0038 | -0.013145
-0.5 | -0.0008055 | -0.00377 | -0.011515
-0.49 | -0.0007125 | -0.002885 | -0.009695
-0.48 | -0.0005615 | -0.002805 | -0.009145
-0.47 | -0.00033 | -0.002155 | -0.00857
-0.46 | -1.95e-05 | -0.00136 | -0.00519
-0.45 | 0.000214 | -0.00079 | -0.00146
-0.44 | 0.0005675 | 0.00099 | 0.003395
-0.43 | 0.001047 | 0.00327 | 0.00905
-0.42 | 0.0018245 | 0.005405 | 0.016
-0.41 | 0.0029745 | 0.008565 | 0.02643
-0.4 | 0.00438 | 0.012245 | 0.04157
-0.39 | 0.0062015 | 0.01816 | 0.063145
-0.38 | 0.0089355 | 0.02653 | 0.091445
-0.37 | 0.013448 | 0.037835 | 0.1296
-0.36 | 0.018251 | 0.052765 | 0.18635
-0.35 | 0.024255 | 0.07472 | 0.2617
-0.34 | 0.034135 | 0.104255 | 0.37095
-0.33 | 0.046695 | 0.14754 | 0.5215
-0.32 | 0.06521 | 0.20454 | 0.7236
-0.31 | 0.089185 | 0.2746 | 0.99305
-0.3 | 0.12371 | 0.3789 | 1.3927
-0.29 | 0.175535 | 0.5181 | 1.93725
-0.28 | 0.239685 | 0.71255 | 2.612
-0.27 | 0.31525 | 0.97445 | 3.593
-0.26 | 0.4336 | 1.3263 | 4.9
-0.25 | 0.5914 | 1.77135 | 6.633
-0.24 | 0.7998 | 2.4355 | 9.044
-0.23 | 1.09465 | 3.2495 | 12.0725
-0.22 | 1.48445 | 4.4105 | 16.2365
-0.21 | 2.02975 | 5.964 | 21.828
-0.2 | 2.685 | 7.9035 | 28.9
-0.19 | 3.612 | 10.543 | 38.035
-0.18 | 4.8505 | 14.2135 | 49.99
-0.17 | 6.344 | 18.4475 | 64.41
-0.16 | 8.5865 | 24.165 | 82.505
-0.15 | 11.4365 | 32.19 | 106.585
-0.14 | 15.0045 | 41.74 | 134.15
-0.13 | 19.603 | 54 | 162.215
-0.12 | 25.89 | 68.165 | 198
-0.11 | 33.515 | 87.76 | 242.1
-0.1 | 43.06 | 110.635 | 284.75
-0.09 | 55.205 | 136.87 | 327.95
-0.08 | 69.5 | 166.91 | 375.4
-0.07 | 88.1 | 203.25 | 431.15
-0.06 | 107.595 | 246.75 | 488.75
-0.05 | 130.135 | 287.85 | 536.75
-0.04 | 156.805 | 336.6 | 590.1
-0.03 | 187.5 | 384.9 | 639.35
-0.02 | 222 | 438.05 | 690.15
-0.01 | 255.4 | 497.95 | 749.7
0 | 290.9 | 549.6 | 793.5
0.01 | 321.6 | 593.5 | 831
0.02 | 359.4 | 647.7 | 876
0.03 | 390.45 | 694.15 | 913
0.04 | 419.5 | 740.85 | 947
0.05 | 448.55 | 790.5 | 988.5
0.06 | 469.85 | 831.5 | 1022
0.07 | 495.05 | 873 | 1040
0.08 | 498.05 | 895.5 | 1069
0.09 | 508.6 | 928.5 | 1102.5
0.1 | 515.6 | 963 | 1119.5
0.11 | 521.5 | 992.5 | 1147
0.12 | 517 | 1021 | 1154
0.13 | 503 | 1034 | 1164
0.14 | 507.5 | 1050.5 | 1186.5
0.15 | 496.5 | 1079 | 1197.5
0.16 | 481 | 1098 | 1210
0.17 | 452.5 | 1100.5 | 1205.5
0.18 | 432 | 1110 | 1216
0.19 | 419.5 | 1125 | 1227
0.2 | 408 | 1142.5 | 1232
0.21 | 400 | 1156.5 | 1226.5
0.22 | 364 | 1140.5 | 1225.5
0.23 | 337.5 | 1142.5 | 1233.5
0.24 | 317.5 | 1164.5 | 1229.5
0.25 | 300.5 | 1156.5 | 1228.5
0.26 | 306.5 | 1154 | 1213
0.27 | 286 | 1148 | 1211.5
0.28 | 253.5 | 1142 | 1210.5
0.29 | 233 | 1143.5 | 1201
0.3 | 214 | 1135 | 1196.5
0.31 | 207.5 | 1120.5 | 1175.5
0.32 | 214 | 1113 | 1170
0.33 | 199.5 | 1113.5 | 1162
0.34 | 163 | 1091.5 | 1143.5
0.35 | 160.5 | 1070 | 1126
0.36 | 161.5 | 1061.5 | 1112.5
0.37 | 156 | 1053 | 1103
0.38 | 142 | 1032.5 | 1081.5
0.39 | 109.5 | 1004.5 | 1062
0.4 | 119.5 | 986.5 | 1037.5
0.41 | 133 | 966 | 1027.5
0.42 | 110 | 951.5 | 1019
0.43 | 90 | 926 | 990
0.44 | 80 | 890 | 966.5
0.45 | 94.5 | 869.5 | 920.5
0.46 | 103 | 847 | 910.5
0.47 | 81 | 820 | 905
0.48 | 64 | 788 | 875
0.49 | 75.5 | 758.5 | 865
0.5 | 92 | 747 | 850