## IDS-VDS Characteristic (mA-mm)
VGS (V) | VDS = 0.100 V | VDS = 0.500 V | VDS = 0.900 V
-0.75 | 0.0006629 | 0.0028987 | 0.009849
-0.74 | 0.0006323 | 0.0027781 | 0.009521
-0.73 | 0.0006024 | 0.0026943 | 0.009271
-0.72 | 0.0005736 | 0.0025839 | 0.009046
-0.71 | 0.000551 | 0.0024823 | 0.008733
-0.7 | 0.0005253 | 0.0024039 | 0.008427
-0.69 | 0.0005006 | 0.0023147 | 0.008201
-0.68 | 0.00048332 | 0.0022354 | 0.00796
-0.67 | 0.00046312 | 0.002175 | 0.007733
-0.66 | 0.00044139 | 0.0020845 | 0.007497
-0.65 | 0.00041667 | 0.0019953 | 0.007271
-0.64 | 0.00039877 | 0.0019252 | 0.007014
-0.63 | 0.00038238 | 0.0018511 | 0.006854
-0.62 | 0.00036423 | 0.0017882 | 0.0066
-0.61 | 0.0003467 | 0.0017156 | 0.006416
-0.6 | 0.00032855 | 0.0016534 | 0.006199
-0.59 | 0.00031342 | 0.001579 | 0.006009
-0.58 | 0.00029656 | 0.0015278 | 0.005789
-0.57 | 0.00028306 | 0.0014823 | 0.005597
-0.56 | 0.00026913 | 0.0014307 | 0.005462
-0.55 | 0.00025808 | 0.0013755 | 0.005238
-0.54 | 0.00024708 | 0.0013258 | 0.005062
-0.53 | 0.0002329 | 0.0012799 | 0.0049062
-0.52 | 0.00022201 | 0.001218 | 0.0047638
-0.51 | 0.00021121 | 0.0011826 | 0.0046204
-0.5 | 0.00020231 | 0.0011413 | 0.0044929
-0.49 | 0.0001938 | 0.0011006 | 0.0043705
-0.48 | 0.00018719 | 0.0010694 | 0.0042331
-0.47 | 0.00018329 | 0.001042 | 0.004155
-0.46 | 0.00018041 | 0.0010182 | 0.004053
-0.45 | 0.00018093 | 0.001008 | 0.0039927
-0.44 | 0.00018287 | 0.0010032 | 0.0039886
-0.43 | 0.00018863 | 0.0010048 | 0.0040316
-0.42 | 0.00020191 | 0.0010408 | 0.0041457
-0.41 | 0.00022426 | 0.0010929 | 0.0042907
-0.4 | 0.00025573 | 0.0011873 | 0.0045685
-0.39 | 0.0003055 | 0.0013148 | 0.0050287
-0.38 | 0.00037246 | 0.0015221 | 0.0056391
-0.37 | 0.00047437 | 0.0018015 | 0.006693
-0.36 | 0.0006227 | 0.0022211 | 0.008082
-0.35 | 0.0008201 | 0.0027814 | 0.010098
-0.34 | 0.0010871 | 0.0036005 | 0.012991
-0.33 | 0.0014741 | 0.0047243 | 0.016942
-0.32 | 0.0019769 | 0.006353 | 0.02241
-0.31 | 0.0027164 | 0.00854 | 0.030253
-0.3 | 0.0036809 | 0.011457 | 0.041169
-0.29 | 0.0050628 | 0.015638 | 0.056382
-0.28 | 0.007029 | 0.021134 | 0.07746
-0.27 | 0.009651 | 0.028934 | 0.10582
-0.26 | 0.013146 | 0.039448 | 0.14456
-0.25 | 0.017887 | 0.053828 | 0.19772
-0.24 | 0.024539 | 0.07393 | 0.26948
-0.23 | 0.033349 | 0.09969 | 0.36914
-0.22 | 0.045638 | 0.13591 | 0.50224
-0.21 | 0.06221 | 0.18339 | 0.6772
-0.2 | 0.0845 | 0.24762 | 0.914
-0.19 | 0.11378 | 0.33357 | 1.2292
-0.18 | 0.15512 | 0.44935 | 1.6417
-0.17 | 0.20763 | 0.6053 | 2.1835
-0.16 | 0.2807 | 0.8023 | 2.8905
-0.15 | 0.37544 | 1.0721 | 3.7726
-0.14 | 0.50328 | 1.415 | 4.9318
-0.13 | 0.668 | 1.8746 | 6.359
-0.12 | 0.8857 | 2.4473 | 8.112
-0.11 | 1.18 | 3.1985 | 10.27
-0.1 | 1.5452 | 4.1579 | 12.729
-0.09 | 2.0266 | 5.3397 | 15.818
-0.08 | 2.6294 | 6.834 | 19.251
-0.07 | 3.3957 | 8.575 | 23.215
-0.06 | 4.3475 | 10.762 | 27.744
-0.05 | 5.5214 | 13.41 | 32.76
-0.04 | 6.936 | 16.46 | 38.343
-0.03 | 8.612 | 20.035 | 44.348
-0.02 | 10.675 | 23.984 | 50.967
-0.01 | 12.975 | 28.67 | 58.17
0 | 15.742 | 33.849 | 65.92
0.01 | 18.753 | 39.481 | 73.81
0.02 | 22.107 | 45.511 | 82.26
0.03 | 25.895 | 52.371 | 91.24
0.04 | 29.887 | 59.41 | 100.44
0.05 | 34.293 | 67 | 110.09
0.06 | 38.766 | 75 | 119.96
0.07 | 43.665 | 83.55 | 130.41
0.08 | 48.565 | 92.43 | 140.94
0.09 | 53.657 | 101.42 | 151.72
0.1 | 58.72 | 110.8 | 162.55
0.11 | 63.92 | 120.56 | 173.89
0.12 | 69.35 | 130.6 | 185.49
0.13 | 74.27 | 140.93 | 197.03
0.14 | 79.37 | 151.32 | 208.84
0.15 | 84.26 | 161.98 | 220.48
0.16 | 89.13 | 172.84 | 232.52
0.17 | 93.92 | 183.78 | 244.68
0.18 | 98.38 | 194.8 | 256.75
0.19 | 102.71 | 205.97 | 268.98
0.2 | 106.67 | 217.31 | 281.21
0.21 | 110.62 | 228.83 | 293.56
0.22 | 114.35 | 240.29 | 305.81
0.23 | 118.01 | 251.52 | 318.11
0.24 | 121.62 | 263.15 | 330.22
0.25 | 124.6 | 274.83 | 342.66
0.26 | 127.53 | 286.36 | 354.9
0.27 | 130.19 | 297.88 | 366.97
0.28 | 132.86 | 309.12 | 379.08
0.29 | 135.58 | 320.66 | 390.94
0.3 | 138.03 | 332.11 | 403.08
0.31 | 140.2 | 343.38 | 415.01
0.32 | 142.06 | 354.55 | 426.65
0.33 | 143.94 | 365.75 | 438.44
0.34 | 145.81 | 376.72 | 449.8
0.35 | 147.78 | 387.51 | 461.22
0.36 | 149.17 | 398.25 | 472.55
0.37 | 150.5 | 408.85 | 483.74
0.38 | 152.12 | 419.23 | 494.45
0.39 | 153.53 | 429.42 | 505.27
0.4 | 154.95 | 439.39 | 515.83
0.41 | 155.76 | 449.34 | 526.21
0.42 | 156.87 | 458.92 | 536.52
0.43 | 158.31 | 468.28 | 546.39
0.44 | 159.27 | 477.33 | 556.24
0.45 | 160.04 | 486.18 | 565.9
0.46 | 160.72 | 494.97 | 575
0.47 | 161.5 | 503.27 | 584.2
0.48 | 162.66 | 511.28 | 593
0.49 | 163.43 | 519.02 | 601.5
0.5 | 163.79 | 526.66 | 610

## Tranconductance (mS-mm)
VGS (V) | VDS = 0.100 V | VDS = 0.500 V | VDS = 0.900 V
-0.75 | -0.00306 | -0.01206 | -0.0328
-0.74 | -0.003025 | -0.01022 | -0.0289
-0.73 | -0.002935 | -0.00971 | -0.02375
-0.72 | -0.00257 | -0.0106 | -0.0269
-0.71 | -0.002415 | -0.009 | -0.03095
-0.7 | -0.00252 | -0.00838 | -0.0266
-0.69 | -0.002099 | -0.008425 | -0.02335
-0.68 | -0.001874 | -0.006985 | -0.0234
-0.67 | -0.0020965 | -0.007545 | -0.02315
-0.66 | -0.0023225 | -0.008985 | -0.0231
-0.65 | -0.002131 | -0.007965 | -0.02415
-0.64 | -0.0017145 | -0.00721 | -0.02085
-0.63 | -0.001727 | -0.00685 | -0.0207
-0.62 | -0.001784 | -0.006775 | -0.0219
-0.61 | -0.001784 | -0.00674 | -0.02005
-0.6 | -0.001664 | -0.00683 | -0.02035
-0.59 | -0.0015995 | -0.00628 | -0.0205
-0.58 | -0.001518 | -0.004835 | -0.0206
-0.57 | -0.0013715 | -0.004855 | -0.01635
-0.56 | -0.001249 | -0.00534 | -0.01795
-0.55 | -0.0011025 | -0.005245 | -0.02
-0.54 | -0.001259 | -0.00478 | -0.01659
-0.53 | -0.0012535 | -0.00539 | -0.01491
-0.52 | -0.0010845 | -0.004865 | -0.01429
-0.51 | -0.000985 | -0.003835 | -0.013545
-0.5 | -0.0008705 | -0.0041 | -0.012495
-0.49 | -0.000756 | -0.003595 | -0.01299
-0.48 | -0.0005255 | -0.00293 | -0.010775
-0.47 | -0.000339 | -0.00256 | -0.009005
-0.46 | -0.000118 | -0.0017 | -0.008115
-0.45 | 0.000123 | -0.00075 | -0.00322
-0.44 | 0.000385 | -0.00016 | 0.001945
-0.43 | 0.000952 | 0.00188 | 0.007855
-0.42 | 0.0017815 | 0.004405 | 0.012955
-0.41 | 0.002691 | 0.007325 | 0.02114
-0.4 | 0.004062 | 0.011095 | 0.0369
-0.39 | 0.0058365 | 0.01674 | 0.05353
-0.38 | 0.0084435 | 0.024335 | 0.083215
-0.37 | 0.012512 | 0.03495 | 0.122145
-0.36 | 0.0172865 | 0.048995 | 0.17025
-0.35 | 0.02322 | 0.06897 | 0.24545
-0.34 | 0.0327 | 0.097145 | 0.3422
-0.33 | 0.04449 | 0.137625 | 0.47095
-0.32 | 0.062115 | 0.190785 | 0.66555
-0.31 | 0.0852 | 0.2552 | 0.93795
-0.3 | 0.11732 | 0.3549 | 1.30645
-0.29 | 0.167405 | 0.48385 | 1.81455
-0.28 | 0.22941 | 0.6648 | 2.4719
-0.27 | 0.30585 | 0.9157 | 3.355
-0.26 | 0.4118 | 1.2447 | 4.595
-0.25 | 0.56965 | 1.7241 | 6.246
-0.24 | 0.7731 | 2.2931 | 8.571
-0.23 | 1.05495 | 3.099 | 11.638
-0.22 | 1.44305 | 4.185 | 15.403
-0.21 | 1.9431 | 5.5855 | 20.588
-0.2 | 2.5785 | 7.509 | 27.6
-0.19 | 3.531 | 10.0865 | 36.385
-0.18 | 4.6925 | 13.5865 | 47.715
-0.17 | 6.279 | 17.6475 | 62.44
-0.16 | 8.3905 | 23.34 | 79.455
-0.15 | 11.129 | 30.635 | 102.065
-0.14 | 14.628 | 40.125 | 129.32
-0.13 | 19.121 | 51.615 | 159.01
-0.12 | 25.6 | 66.195 | 195.55
-0.11 | 32.975 | 85.53 | 230.85
-0.1 | 42.33 | 107.06 | 277.4
-0.09 | 54.21 | 133.805 | 326.1
-0.08 | 68.455 | 161.765 | 369.85
-0.07 | 85.905 | 196.4 | 424.65
-0.06 | 106.285 | 241.75 | 477.25
-0.05 | 129.425 | 284.9 | 529.95
-0.04 | 154.53 | 331.25 | 579.4
-0.03 | 186.95 | 376.2 | 631.2
-0.02 | 218.15 | 431.75 | 691.1
-0.01 | 253.35 | 493.25 | 747.65
0 | 288.9 | 540.55 | 782
0.01 | 318.25 | 583.1 | 817
0.02 | 357.1 | 644.5 | 871.5
0.03 | 389 | 694.95 | 909
0.04 | 419.9 | 731.45 | 942.5
0.05 | 443.95 | 779.5 | 976
0.06 | 468.6 | 827.5 | 1016
0.07 | 489.95 | 871.5 | 1049
0.08 | 499.6 | 893.5 | 1065.5
0.09 | 507.75 | 918.5 | 1080.5
0.1 | 513.15 | 957 | 1108.5
0.11 | 531.5 | 990 | 1147
0.12 | 517.5 | 1018.5 | 1157
0.13 | 501 | 1036 | 1167.5
0.14 | 499.5 | 1052.5 | 1172.5
0.15 | 488 | 1076 | 1184
0.16 | 483 | 1090 | 1210
0.17 | 462.5 | 1098 | 1211.5
0.18 | 439.5 | 1109.5 | 1215
0.19 | 414.5 | 1125.5 | 1223
0.2 | 395.5 | 1143 | 1229
0.21 | 384 | 1149 | 1230
0.22 | 369.5 | 1134.5 | 1227.5
0.23 | 363.5 | 1143 | 1220.5
0.24 | 329.5 | 1165.5 | 1227.5
0.25 | 295.5 | 1160.5 | 1234
0.26 | 279.5 | 1152.5 | 1215.5
0.27 | 266.5 | 1138 | 1209
0.28 | 269.5 | 1139 | 1198.5
0.29 | 258.5 | 1149.5 | 1200
0.3 | 231 | 1136 | 1203.5
0.31 | 201.5 | 1122 | 1178.5
0.32 | 187 | 1118.5 | 1171.5
0.33 | 187.5 | 1108.5 | 1157.5
0.34 | 192 | 1088 | 1139
0.35 | 168 | 1076.5 | 1137.5
0.36 | 136 | 1067 | 1126
0.37 | 147.5 | 1049 | 1095
0.38 | 151.5 | 1028.5 | 1076.5
0.39 | 141.5 | 1008 | 1069
0.4 | 111.5 | 996 | 1047
0.41 | 96 | 976.5 | 1034.5
0.42 | 127.5 | 947 | 1009
0.43 | 120 | 920.5 | 986
0.44 | 86.5 | 895 | 975.5
0.45 | 72.5 | 882 | 938
0.46 | 73 | 854.5 | 915
0.47 | 97 | 815.5 | 900
0.48 | 96.5 | 787.5 | 865
0.49 | 56.5 | 769 | 850
0.5 | 36 | 764 | 850