## IDS-VDS Characteristic (mA-mm)
VGS (V) | VDS = 0.100 V | VDS = 0.500 V | VDS = 0.900 V
-0.75 | 0.0006511 | 0.0027697 | 0.00954
-0.74 | 0.0006216 | 0.0026888 | 0.009299
-0.73 | 0.0005874 | 0.0025892 | 0.008977
-0.72 | 0.0005664 | 0.0024932 | 0.00873
-0.71 | 0.0005392 | 0.0023938 | 0.008441
-0.7 | 0.0005146 | 0.002336 | 0.008236
-0.69 | 0.00049175 | 0.0022499 | 0.007955
-0.68 | 0.00046735 | 0.0021503 | 0.007702
-0.67 | 0.00044896 | 0.0020841 | 0.007494
-0.66 | 0.00042544 | 0.0019926 | 0.007245
-0.65 | 0.00040753 | 0.0019274 | 0.00698
-0.64 | 0.00038721 | 0.0018745 | 0.006791
-0.63 | 0.00037406 | 0.001789 | 0.006597
-0.62 | 0.00035529 | 0.0017219 | 0.006349
-0.61 | 0.00033743 | 0.0016736 | 0.006144
-0.6 | 0.00032167 | 0.0016095 | 0.006009
-0.59 | 0.00030648 | 0.0015458 | 0.005781
-0.58 | 0.00029405 | 0.0014871 | 0.00559
-0.57 | 0.00027916 | 0.0014354 | 0.005406
-0.56 | 0.00026691 | 0.001378 | 0.005206
-0.55 | 0.00025444 | 0.0013176 | 0.005039
-0.54 | 0.00024324 | 0.0012704 | 0.0048846
-0.53 | 0.0002308 | 0.001224 | 0.0047602
-0.52 | 0.00022032 | 0.001184 | 0.0046177
-0.51 | 0.00021075 | 0.0011383 | 0.0044723
-0.5 | 0.00020184 | 0.0010927 | 0.0043334
-0.49 | 0.00019359 | 0.00107 | 0.0041951
-0.48 | 0.00018662 | 0.0010279 | 0.0041027
-0.47 | 0.00018145 | 0.0010014 | 0.0039758
-0.46 | 0.00017819 | 0.0009762 | 0.0039173
-0.45 | 0.00017592 | 0.0009652 | 0.0038473
-0.44 | 0.00017976 | 0.0009639 | 0.0038416
-0.43 | 0.00018644 | 0.0009695 | 0.0038886
-0.42 | 0.00019861 | 0.0009968 | 0.003965
-0.41 | 0.00022071 | 0.0010594 | 0.0041444
-0.4 | 0.00025073 | 0.0011471 | 0.0044169
-0.39 | 0.00029887 | 0.0012771 | 0.0048857
-0.38 | 0.0003645 | 0.0014777 | 0.0055157
-0.37 | 0.00045989 | 0.001757 | 0.006552
-0.36 | 0.0006053 | 0.0021555 | 0.007904
-0.35 | 0.0007933 | 0.0027237 | 0.009827
-0.34 | 0.0010573 | 0.0034969 | 0.012652
-0.33 | 0.0014164 | 0.0046157 | 0.016525
-0.32 | 0.0019305 | 0.006207 | 0.021994
-0.31 | 0.0026137 | 0.008328 | 0.02971
-0.3 | 0.0036111 | 0.011215 | 0.040343
-0.29 | 0.0048916 | 0.015299 | 0.055261
-0.28 | 0.006894 | 0.020817 | 0.07582
-0.27 | 0.009386 | 0.028321 | 0.10384
-0.26 | 0.012892 | 0.03888 | 0.14247
-0.25 | 0.017452 | 0.052656 | 0.19513
-0.24 | 0.024003 | 0.07268 | 0.26619
-0.23 | 0.032613 | 0.09782 | 0.36209
-0.22 | 0.044675 | 0.13366 | 0.49266
-0.21 | 0.06109 | 0.1804 | 0.668
-0.2 | 0.08274 | 0.24426 | 0.9013
-0.19 | 0.1118 | 0.32882 | 1.2144
-0.18 | 0.15182 | 0.44228 | 1.6154
-0.17 | 0.20356 | 0.5942 | 2.1481
-0.16 | 0.27571 | 0.7915 | 2.8473
-0.15 | 0.36743 | 1.055 | 3.7354
-0.14 | 0.49501 | 1.3968 | 4.8683
-0.13 | 0.6544 | 1.8509 | 6.28
-0.12 | 0.8723 | 2.4146 | 8.046
-0.11 | 1.1488 | 3.1556 | 10.127
-0.1 | 1.5132 | 4.1012 | 12.604
-0.09 | 1.9979 | 5.2739 | 15.59
-0.08 | 2.5834 | 6.736 | 19.026
-0.07 | 3.3609 | 8.484 | 22.952
-0.06 | 4.2799 | 10.65 | 27.432
-0.05 | 5.4562 | 13.277 | 32.377
-0.04 | 6.826 | 16.3 | 37.985
-0.03 | 8.506 | 19.859 | 43.927
-0.02 | 10.537 | 23.784 | 50.527
-0.01 | 12.835 | 28.394 | 57.63
0 | 15.593 | 33.555 | 65.24
0.01 | 18.53 | 39.254 | 73.3
0.02 | 21.978 | 45.25 | 81.66
0.03 | 25.633 | 51.98 | 90.56
0.04 | 29.716 | 59.04 | 99.96
0.05 | 34.046 | 66.61 | 109.34
0.06 | 38.553 | 74.69 | 119.35
0.07 | 43.461 | 83.14 | 129.66
0.08 | 48.311 | 91.94 | 140.15
0.09 | 53.445 | 100.9 | 151.08
0.1 | 58.36 | 110.36 | 161.91
0.11 | 63.67 | 120.08 | 173.25
0.12 | 68.92 | 130.16 | 184.73
0.13 | 74.05 | 140.4 | 196.37
0.14 | 79.18 | 150.77 | 208.03
0.15 | 84.01 | 161.44 | 219.85
0.16 | 88.97 | 172.22 | 231.95
0.17 | 93.53 | 183.18 | 244.06
0.18 | 98.17 | 194.17 | 256.16
0.19 | 102.58 | 205.42 | 268.16
0.2 | 106.63 | 216.75 | 280.39
0.21 | 110.59 | 228.17 | 292.85
0.22 | 114.28 | 239.59 | 305.15
0.23 | 117.85 | 250.96 | 317.5
0.24 | 121.32 | 262.57 | 329.56
0.25 | 124.55 | 274.23 | 341.96
0.26 | 127.61 | 285.65 | 354.21
0.27 | 130.21 | 297.31 | 366.31
0.28 | 132.97 | 308.61 | 378.4
0.29 | 135.36 | 320.1 | 390.35
0.3 | 137.95 | 331.56 | 402.42
0.31 | 140.16 | 342.9 | 414.28
0.32 | 142.23 | 354.01 | 426.05
0.33 | 144.22 | 365.12 | 437.56
0.34 | 145.87 | 376.14 | 449.26
0.35 | 147.75 | 386.95 | 460.58
0.36 | 149.39 | 397.74 | 471.75
0.37 | 150.73 | 408.28 | 483.08
0.38 | 152.28 | 418.64 | 493.77
0.39 | 153.52 | 428.85 | 504.67
0.4 | 154.93 | 438.94 | 515.28
0.41 | 156.13 | 448.77 | 525.6
0.42 | 157.16 | 458.32 | 535.95
0.43 | 158.13 | 467.79 | 545.97
0.44 | 159.31 | 476.86 | 555.69
0.45 | 160.24 | 485.71 | 565.34
0.46 | 161.02 | 494.49 | 574.5
0.47 | 162.06 | 502.68 | 583.7
0.48 | 162.59 | 510.81 | 592.6
0.49 | 163.54 | 518.6 | 601.2
0.5 | 164.23 | 526.19 | 609.5

## Tranconductance (mS-mm)
VGS (V) | VDS = 0.100 V | VDS = 0.500 V | VDS = 0.900 V
-0.75 | -0.00295 | -0.00809 | -0.0241
-0.74 | -0.003185 | -0.009025 | -0.02815
-0.73 | -0.00276 | -0.00978 | -0.02845
-0.72 | -0.00241 | -0.00977 | -0.0268
-0.71 | -0.00259 | -0.00786 | -0.0247
-0.7 | -0.0023725 | -0.007195 | -0.0243
-0.69 | -0.0023625 | -0.009285 | -0.0267
-0.68 | -0.0021395 | -0.00829 | -0.02305
-0.67 | -0.0020955 | -0.007885 | -0.02285
-0.66 | -0.0020715 | -0.007835 | -0.0257
-0.65 | -0.0019115 | -0.005905 | -0.0227
-0.64 | -0.0016735 | -0.00692 | -0.01915
-0.63 | -0.001596 | -0.00763 | -0.0221
-0.62 | -0.0018315 | -0.00577 | -0.02265
-0.61 | -0.001681 | -0.00562 | -0.017
-0.6 | -0.0015475 | -0.00639 | -0.01815
-0.59 | -0.001381 | -0.00612 | -0.02095
-0.58 | -0.001366 | -0.00552 | -0.01875
-0.57 | -0.001357 | -0.005455 | -0.0192
-0.56 | -0.001236 | -0.00589 | -0.01835
-0.55 | -0.0011835 | -0.00538 | -0.01607
-0.54 | -0.001182 | -0.00468 | -0.01394
-0.53 | -0.001146 | -0.00432 | -0.013345
-0.52 | -0.0010025 | -0.004285 | -0.014395
-0.51 | -0.000924 | -0.004565 | -0.014215
-0.5 | -0.000858 | -0.003415 | -0.01386
-0.49 | -0.000761 | -0.00324 | -0.011535
-0.48 | -0.000607 | -0.00343 | -0.010965
-0.47 | -0.0004215 | -0.002585 | -0.00927
-0.46 | -0.0002765 | -0.00181 | -0.006425
-0.45 | 7.85e-05 | -0.000615 | -0.003785
-0.44 | 0.000526 | 0.000215 | 0.002065
-0.43 | 0.0009425 | 0.001645 | 0.00617
-0.42 | 0.0017135 | 0.004495 | 0.01279
-0.41 | 0.002606 | 0.007515 | 0.022595
-0.4 | 0.003908 | 0.010885 | 0.037065
-0.39 | 0.0056885 | 0.01653 | 0.05494
-0.38 | 0.008051 | 0.023995 | 0.083315
-0.37 | 0.01204 | 0.03389 | 0.119415
-0.36 | 0.0166705 | 0.048335 | 0.16375
-0.35 | 0.0226 | 0.06707 | 0.2374
-0.34 | 0.031155 | 0.0946 | 0.3349
-0.33 | 0.04366 | 0.135505 | 0.4671
-0.32 | 0.059865 | 0.185615 | 0.65925
-0.31 | 0.08403 | 0.2504 | 0.91745
-0.3 | 0.113895 | 0.34855 | 1.27755
-0.29 | 0.164145 | 0.4801 | 1.77385
-0.28 | 0.22472 | 0.6511 | 2.42895
-0.27 | 0.2999 | 0.90315 | 3.3325
-0.26 | 0.4033 | 1.21675 | 4.5645
-0.25 | 0.55555 | 1.69 | 6.186
-0.24 | 0.75805 | 2.2582 | 8.348
-0.23 | 1.0336 | 3.049 | 11.3235
-0.22 | 1.42385 | 4.129 | 15.2955
-0.21 | 1.90325 | 5.53 | 20.432
-0.2 | 2.5355 | 7.421 | 27.32
-0.19 | 3.454 | 9.901 | 35.705
-0.18 | 4.588 | 13.269 | 46.685
-0.17 | 6.1945 | 17.461 | 61.595
-0.16 | 8.1935 | 23.04 | 79.365
-0.15 | 10.965 | 30.265 | 101.05
-0.14 | 14.3485 | 39.795 | 127.23
-0.13 | 18.8645 | 50.89 | 158.885
-0.12 | 24.72 | 65.235 | 192.35
-0.11 | 32.045 | 84.33 | 227.9
-0.1 | 42.455 | 105.915 | 273.15
-0.09 | 53.51 | 131.74 | 321.1
-0.08 | 68.15 | 160.505 | 368.1
-0.07 | 84.825 | 195.7 | 420.3
-0.06 | 104.765 | 239.65 | 471.25
-0.05 | 127.305 | 282.5 | 527.65
-0.04 | 152.49 | 329.1 | 577.5
-0.03 | 185.55 | 374.2 | 627.1
-0.02 | 216.45 | 426.75 | 685.15
-0.01 | 252.8 | 488.55 | 735.65
0 | 284.75 | 543 | 783.5
0.01 | 319.25 | 584.75 | 821
0.02 | 355.15 | 636.3 | 863
0.03 | 386.9 | 689.5 | 915
0.04 | 420.65 | 731.5 | 939
0.05 | 441.85 | 782.5 | 969.5
0.06 | 470.75 | 826.5 | 1016
0.07 | 487.9 | 862.5 | 1040
0.08 | 499.2 | 888 | 1071
0.09 | 502.45 | 921 | 1088
0.1 | 511.25 | 959 | 1108.5
0.11 | 528 | 990 | 1141
0.12 | 519 | 1016 | 1156
0.13 | 513 | 1030.5 | 1165
0.14 | 498 | 1052 | 1174
0.15 | 489.5 | 1072.5 | 1196
0.16 | 476 | 1087 | 1210.5
0.17 | 460 | 1097.5 | 1210.5
0.18 | 452.5 | 1112 | 1205
0.19 | 423 | 1129 | 1211.5
0.2 | 400.5 | 1137.5 | 1234.5
0.21 | 382.5 | 1142 | 1238
0.22 | 363 | 1139.5 | 1232.5
0.23 | 352 | 1149 | 1220.5
0.24 | 335 | 1163.5 | 1223
0.25 | 314.5 | 1154 | 1232.5
0.26 | 283 | 1154 | 1217.5
0.27 | 268 | 1148 | 1209.5
0.28 | 257.5 | 1139.5 | 1202
0.29 | 249 | 1147.5 | 1201
0.3 | 240 | 1140 | 1196.5
0.31 | 214 | 1122.5 | 1181.5
0.32 | 203 | 1111 | 1164
0.33 | 182 | 1106.5 | 1160.5
0.34 | 176.5 | 1091.5 | 1151
0.35 | 176 | 1080 | 1124.5
0.36 | 149 | 1066.5 | 1125
0.37 | 144.5 | 1045 | 1101
0.38 | 139.5 | 1028.5 | 1079.5
0.39 | 132.5 | 1015 | 1075.5
0.4 | 130.5 | 996 | 1046.5
0.41 | 111.5 | 969 | 1033.5
0.42 | 100 | 951 | 1018.5
0.43 | 107.5 | 927 | 987
0.44 | 105.5 | 896 | 968.5
0.45 | 85.5 | 881.5 | 940.5
0.46 | 91 | 848.5 | 918
0.47 | 78.5 | 816 | 905
0.48 | 74 | 796 | 875
0.49 | 82 | 769 | 845
0.5 | 69 | 759 | 830