## IDS-VDS Characteristic (mA-mm)
VGS (V) | VDS = 0.100 V | VDS = 0.500 V | VDS = 0.900 V
-0.75 | 0.000727 | 0.003064 | 0.010237
-0.74 | 0.0006919 | 0.0029629 | 0.009955
-0.73 | 0.0006651 | 0.0028458 | 0.009602
-0.72 | 0.0006363 | 0.0027297 | 0.009324
-0.71 | 0.0006071 | 0.0026463 | 0.009046
-0.7 | 0.0005807 | 0.0025419 | 0.008753
-0.69 | 0.0005594 | 0.0024727 | 0.008528
-0.68 | 0.0005316 | 0.0023747 | 0.008249
-0.67 | 0.0005085 | 0.0022939 | 0.008004
-0.66 | 0.00048411 | 0.0022159 | 0.00774
-0.65 | 0.00046168 | 0.0021522 | 0.007516
-0.64 | 0.00044013 | 0.00207 | 0.007306
-0.63 | 0.00042164 | 0.001982 | 0.007068
-0.62 | 0.00040162 | 0.0019253 | 0.006852
-0.61 | 0.00038353 | 0.001859 | 0.006611
-0.6 | 0.00036404 | 0.0017941 | 0.006446
-0.59 | 0.00035017 | 0.0017181 | 0.006235
-0.58 | 0.00033265 | 0.0016636 | 0.006016
-0.57 | 0.00031858 | 0.0016058 | 0.005833
-0.56 | 0.00030321 | 0.0015427 | 0.005637
-0.55 | 0.0002888 | 0.0014894 | 0.005454
-0.54 | 0.00027612 | 0.0014429 | 0.005298
-0.53 | 0.00026336 | 0.0013939 | 0.005137
-0.52 | 0.0002519 | 0.001348 | 0.0049719
-0.51 | 0.0002411 | 0.0013018 | 0.0048683
-0.5 | 0.00023391 | 0.0012582 | 0.0047073
-0.49 | 0.00022431 | 0.0012269 | 0.0045884
-0.48 | 0.00021981 | 0.001193 | 0.004512
-0.47 | 0.00021515 | 0.0011656 | 0.0043611
-0.46 | 0.00021492 | 0.0011401 | 0.0043162
-0.45 | 0.0002168 | 0.0011379 | 0.0042592
-0.44 | 0.00022629 | 0.0011514 | 0.0042785
-0.43 | 0.00024133 | 0.0011917 | 0.0043206
-0.42 | 0.00026911 | 0.001241 | 0.0044437
-0.41 | 0.00030753 | 0.0013356 | 0.0046361
-0.4 | 0.00036213 | 0.0014823 | 0.0049918
-0.39 | 0.00044397 | 0.0016878 | 0.0054889
-0.38 | 0.00055685 | 0.0020007 | 0.006295
-0.37 | 0.0007164 | 0.0024224 | 0.007399
-0.36 | 0.0009457 | 0.0030494 | 0.008901
-0.35 | 0.0012513 | 0.0038603 | 0.01109
-0.34 | 0.0016904 | 0.0050518 | 0.014057
-0.33 | 0.0022645 | 0.006661 | 0.018317
-0.32 | 0.0030803 | 0.008833 | 0.024117
-0.31 | 0.0041874 | 0.011919 | 0.032098
-0.3 | 0.005687 | 0.016005 | 0.043439
-0.29 | 0.007797 | 0.021755 | 0.05918
-0.28 | 0.010643 | 0.029141 | 0.07962
-0.27 | 0.014474 | 0.039825 | 0.10907
-0.26 | 0.019753 | 0.053291 | 0.14823
-0.25 | 0.026793 | 0.07167 | 0.20125
-0.24 | 0.03646 | 0.09654 | 0.27505
-0.23 | 0.049237 | 0.13113 | 0.37305
-0.22 | 0.06671 | 0.17533 | 0.50526
-0.21 | 0.09009 | 0.23634 | 0.6827
-0.2 | 0.12191 | 0.31394 | 0.9226
-0.19 | 0.16341 | 0.41988 | 1.2458
-0.18 | 0.21999 | 0.55794 | 1.6581
-0.17 | 0.2932 | 0.7434 | 2.1984
-0.16 | 0.38899 | 0.9776 | 2.9065
-0.15 | 0.52024 | 1.2966 | 3.8129
-0.14 | 0.6898 | 1.6896 | 4.9693
-0.13 | 0.9108 | 2.218 | 6.431
-0.12 | 1.1971 | 2.8771 | 8.18
-0.11 | 1.5709 | 3.7112 | 10.295
-0.1 | 2.043 | 4.7418 | 12.879
-0.09 | 2.6611 | 6.045 | 15.935
-0.08 | 3.4169 | 7.594 | 19.382
-0.07 | 4.3657 | 9.492 | 23.413
-0.06 | 5.5401 | 11.737 | 27.949
-0.05 | 6.928 | 14.402 | 33.049
-0.04 | 8.655 | 17.529 | 38.634
-0.03 | 10.63 | 21.029 | 44.653
-0.02 | 12.973 | 25.15 | 51.408
-0.01 | 15.637 | 29.606 | 58.56
0 | 18.689 | 34.841 | 66.29
0.01 | 21.999 | 40.417 | 74.28
0.02 | 25.664 | 46.444 | 82.82
0.03 | 29.723 | 53.052 | 91.67
0.04 | 34.004 | 60.22 | 101.08
0.05 | 38.604 | 67.75 | 110.76
0.06 | 43.322 | 75.76 | 120.78
0.07 | 48.291 | 84.31 | 131.06
0.08 | 53.359 | 93.14 | 141.64
0.09 | 58.51 | 102.34 | 152.5
0.1 | 63.67 | 111.76 | 163.53
0.11 | 68.82 | 121.58 | 174.85
0.12 | 74.22 | 131.62 | 186.21
0.13 | 79.26 | 142.02 | 197.96
0.14 | 84.35 | 152.4 | 209.7
0.15 | 89.1 | 163.03 | 221.51
0.16 | 93.72 | 174.01 | 233.76
0.17 | 98.38 | 185.05 | 245.7
0.18 | 102.72 | 196.21 | 257.94
0.19 | 107.01 | 207.25 | 270.07
0.2 | 110.99 | 218.69 | 282.31
0.21 | 114.69 | 230.33 | 294.73
0.22 | 118.35 | 241.81 | 307.04
0.23 | 121.68 | 253.46 | 319.31
0.24 | 124.87 | 264.77 | 331.57
0.25 | 128.09 | 276.57 | 343.99
0.26 | 131.03 | 288.08 | 356.11
0.27 | 133.74 | 299.6 | 368.31
0.28 | 136.07 | 311.1 | 380.49
0.29 | 138.35 | 322.6 | 392.47
0.3 | 140.71 | 334.1 | 404.63
0.31 | 143.14 | 345.38 | 416.25
0.32 | 145.07 | 356.52 | 428.11
0.33 | 146.84 | 367.69 | 439.8
0.34 | 148.34 | 378.78 | 451.43
0.35 | 149.97 | 389.7 | 462.84
0.36 | 152 | 400.37 | 473.95
0.37 | 153.36 | 411.12 | 485.24
0.38 | 154.43 | 421.41 | 496.19
0.39 | 155.7 | 431.75 | 506.95
0.4 | 157.03 | 441.77 | 517.35
0.41 | 158.43 | 451.52 | 527.81
0.42 | 159.32 | 461.28 | 538.15
0.43 | 160.05 | 470.66 | 548.18
0.44 | 160.98 | 479.88 | 558.04
0.45 | 162.3 | 488.72 | 567.47
0.46 | 163.11 | 497.39 | 576.6
0.47 | 163.79 | 505.7 | 586
0.48 | 164.31 | 513.86 | 594.8
0.49 | 164.95 | 521.69 | 603.7
0.5 | 166.21 | 529.12 | 612

## Tranconductance (mS-mm)
VGS (V) | VDS = 0.100 V | VDS = 0.500 V | VDS = 0.900 V
-0.75 | -0.00351 | -0.01011 | -0.0282
-0.74 | -0.003095 | -0.01091 | -0.03175
-0.73 | -0.00278 | -0.01166 | -0.03155
-0.72 | -0.0029 | -0.009975 | -0.0278
-0.71 | -0.00278 | -0.00939 | -0.02855
-0.7 | -0.002385 | -0.00868 | -0.0259
-0.69 | -0.002455 | -0.00836 | -0.0252
-0.68 | -0.002545 | -0.00894 | -0.0262
-0.67 | -0.0023745 | -0.00794 | -0.02545
-0.66 | -0.002341 | -0.007085 | -0.0244
-0.65 | -0.002199 | -0.007295 | -0.0217
-0.64 | -0.002002 | -0.00851 | -0.0224
-0.63 | -0.0019255 | -0.007235 | -0.0227
-0.62 | -0.0019055 | -0.00615 | -0.02285
-0.61 | -0.001879 | -0.00656 | -0.0203
-0.6 | -0.001668 | -0.007045 | -0.0188
-0.59 | -0.0015695 | -0.006525 | -0.0215
-0.58 | -0.0015795 | -0.005615 | -0.0201
-0.57 | -0.001472 | -0.006045 | -0.01895
-0.56 | -0.001489 | -0.00582 | -0.01895
-0.55 | -0.0013545 | -0.00499 | -0.01695
-0.54 | -0.001272 | -0.004775 | -0.01585
-0.53 | -0.001211 | -0.004745 | -0.016305
-0.52 | -0.001113 | -0.004605 | -0.013435
-0.51 | -0.0008995 | -0.00449 | -0.01323
-0.5 | -0.0008395 | -0.003745 | -0.013995
-0.49 | -0.000705 | -0.00326 | -0.009765
-0.48 | -0.000458 | -0.003065 | -0.011365
-0.47 | -0.0002445 | -0.002645 | -0.00979
-0.46 | 8.25e-05 | -0.001385 | -0.005095
-0.45 | 0.0005685 | 0.000565 | -0.001885
-0.44 | 0.0012265 | 0.00269 | 0.00307
-0.43 | 0.002141 | 0.00448 | 0.00826
-0.42 | 0.00331 | 0.007195 | 0.015775
-0.41 | 0.004651 | 0.012065 | 0.027405
-0.4 | 0.006822 | 0.01761 | 0.04264
-0.39 | 0.009736 | 0.02592 | 0.06516
-0.38 | 0.0136215 | 0.03673 | 0.095505
-0.37 | 0.0194425 | 0.052435 | 0.1303
-0.36 | 0.026745 | 0.071895 | 0.18455
-0.35 | 0.037235 | 0.10012 | 0.2578
-0.34 | 0.05066 | 0.140035 | 0.36135
-0.33 | 0.069495 | 0.18906 | 0.503
-0.32 | 0.096145 | 0.2629 | 0.68905
-0.31 | 0.130335 | 0.3586 | 0.9661
-0.3 | 0.18048 | 0.4918 | 1.3541
-0.29 | 0.2478 | 0.6568 | 1.80905
-0.28 | 0.33385 | 0.9035 | 2.4945
-0.27 | 0.4555 | 1.2075 | 3.4305
-0.26 | 0.61595 | 1.59225 | 4.609
-0.25 | 0.83535 | 2.16245 | 6.341
-0.24 | 1.1222 | 2.973 | 8.59
-0.23 | 1.5125 | 3.9395 | 11.5105
-0.22 | 2.04265 | 5.2605 | 15.4825
-0.21 | 2.76 | 6.9305 | 20.867
-0.2 | 3.666 | 9.177 | 28.155
-0.19 | 4.904 | 12.2 | 36.775
-0.18 | 6.4895 | 16.176 | 47.63
-0.17 | 8.45 | 20.983 | 62.42
-0.16 | 11.352 | 27.66 | 80.725
-0.15 | 15.0405 | 35.6 | 103.14
-0.14 | 19.528 | 46.07 | 130.905
-0.13 | 25.365 | 59.375 | 160.535
-0.12 | 33.005 | 74.66 | 193.2
-0.11 | 42.295 | 93.235 | 234.95
-0.1 | 54.51 | 116.69 | 282
-0.09 | 68.695 | 142.61 | 325.15
-0.08 | 85.23 | 172.35 | 373.9
-0.07 | 106.16 | 207.15 | 428.35
-0.06 | 128.115 | 245.5 | 481.8
-0.05 | 155.745 | 289.6 | 534.25
-0.04 | 185.1 | 331.35 | 580.2
-0.03 | 215.9 | 381.05 | 638.7
-0.02 | 250.35 | 428.85 | 695.35
-0.01 | 285.8 | 484.55 | 744.1
0 | 318.1 | 540.55 | 786
0.01 | 348.75 | 580.15 | 826.5
0.02 | 386.2 | 631.75 | 869.5
0.03 | 417 | 688.8 | 913
0.04 | 444.05 | 734.9 | 954.5
0.05 | 465.9 | 777 | 985
0.06 | 484.35 | 828 | 1015
0.07 | 501.85 | 869 | 1043
0.08 | 510.95 | 901.5 | 1072
0.09 | 515.55 | 931 | 1094.5
0.1 | 515.5 | 962 | 1117.5
0.11 | 527.5 | 993 | 1134
0.12 | 522 | 1022 | 1155.5
0.13 | 506.5 | 1039 | 1174.5
0.14 | 492 | 1050.5 | 1177.5
0.15 | 468.5 | 1080.5 | 1203
0.16 | 464 | 1101 | 1209.5
0.17 | 450 | 1110 | 1209
0.18 | 431.5 | 1110 | 1218.5
0.19 | 413.5 | 1124 | 1218.5
0.2 | 384 | 1154 | 1233
0.21 | 368 | 1156 | 1236.5
0.22 | 349.5 | 1156.5 | 1229
0.23 | 326 | 1148 | 1226.5
0.24 | 320.5 | 1155.5 | 1234
0.25 | 308 | 1165.5 | 1227
0.26 | 282.5 | 1151.5 | 1216
0.27 | 252 | 1151 | 1219
0.28 | 230.5 | 1150 | 1208
0.29 | 232 | 1150 | 1207
0.3 | 239.5 | 1139 | 1189
0.31 | 218 | 1121 | 1174
0.32 | 185 | 1115.5 | 1177.5
0.33 | 163.5 | 1113 | 1166
0.34 | 156.5 | 1100.5 | 1152
0.35 | 183 | 1079.5 | 1126
0.36 | 169.5 | 1071 | 1120
0.37 | 121.5 | 1052 | 1112
0.38 | 117 | 1031.5 | 1085.5
0.39 | 130 | 1018 | 1058
0.4 | 136.5 | 988.5 | 1043
0.41 | 114.5 | 975.5 | 1040
0.42 | 81 | 957 | 1018.5
0.43 | 83 | 930 | 994.5
0.44 | 112.5 | 903 | 964.5
0.45 | 106.5 | 875.5 | 928
0.46 | 74.5 | 849 | 926.5
0.47 | 60 | 823.5 | 910
0.48 | 58 | 799.5 | 885
0.49 | 95 | 763 | 860
0.5 | 126 | 743 | 830