## IDS-VDS Characteristic (mA-mm)
VGS (V) | VDS = 0.100 V | VDS = 0.500 V | VDS = 0.900 V
-0.75 | 0.0007442 | 0.0032191 | 0.01079
-0.74 | 0.0007016 | 0.003098 | 0.010475
-0.73 | 0.0006698 | 0.0030326 | 0.010168
-0.72 | 0.0006417 | 0.0028862 | 0.009822
-0.71 | 0.0006151 | 0.0027836 | 0.009592
-0.7 | 0.0005873 | 0.0026672 | 0.009288
-0.69 | 0.0005601 | 0.0025877 | 0.008987
-0.68 | 0.000536 | 0.0024918 | 0.008775
-0.67 | 0.0005132 | 0.0024009 | 0.008445
-0.66 | 0.00048926 | 0.0023149 | 0.008176
-0.65 | 0.00046385 | 0.0022351 | 0.007928
-0.64 | 0.000441 | 0.0021341 | 0.007651
-0.63 | 0.00042465 | 0.0020594 | 0.007413
-0.62 | 0.00040097 | 0.0019883 | 0.007172
-0.61 | 0.00038616 | 0.0019147 | 0.006947
-0.6 | 0.00036671 | 0.0018324 | 0.006732
-0.59 | 0.00035184 | 0.0017594 | 0.006516
-0.58 | 0.00033467 | 0.001707 | 0.00632
-0.57 | 0.00031673 | 0.0016483 | 0.006079
-0.56 | 0.00029969 | 0.0015774 | 0.005911
-0.55 | 0.0002872 | 0.0015278 | 0.005712
-0.54 | 0.0002738 | 0.0014635 | 0.005532
-0.53 | 0.00026239 | 0.0014302 | 0.005365
-0.52 | 0.00025109 | 0.001371 | 0.005209
-0.51 | 0.00023933 | 0.0013344 | 0.005055
-0.5 | 0.00023111 | 0.0012866 | 0.004927
-0.49 | 0.00022269 | 0.0012504 | 0.0047808
-0.48 | 0.000219 | 0.0012194 | 0.0046712
-0.47 | 0.00021493 | 0.0011792 | 0.0045655
-0.46 | 0.00021246 | 0.0011662 | 0.0044929
-0.45 | 0.00021764 | 0.0011606 | 0.0044136
-0.44 | 0.0002243 | 0.0011682 | 0.004408
-0.43 | 0.00024173 | 0.0011962 | 0.004471
-0.42 | 0.00026609 | 0.0012571 | 0.0045762
-0.41 | 0.00030474 | 0.0013391 | 0.0047619
-0.4 | 0.00035793 | 0.0014824 | 0.0050771
-0.39 | 0.00043827 | 0.0016941 | 0.005575
-0.38 | 0.00054873 | 0.0019783 | 0.006349
-0.37 | 0.0007113 | 0.0024044 | 0.007353
-0.36 | 0.0009353 | 0.0029747 | 0.008864
-0.35 | 0.0012363 | 0.0038124 | 0.010947
-0.34 | 0.0016697 | 0.0049332 | 0.013915
-0.33 | 0.0022328 | 0.006542 | 0.018015
-0.32 | 0.0030419 | 0.00864 | 0.023677
-0.31 | 0.0041506 | 0.011591 | 0.031495
-0.3 | 0.0056749 | 0.015591 | 0.042514
-0.29 | 0.007713 | 0.021154 | 0.05709
-0.28 | 0.010554 | 0.028438 | 0.07782
-0.27 | 0.014353 | 0.038691 | 0.10573
-0.26 | 0.019609 | 0.052168 | 0.1449
-0.25 | 0.026684 | 0.07052 | 0.19548
-0.24 | 0.036124 | 0.09492 | 0.26709
-0.23 | 0.049017 | 0.12786 | 0.3639
-0.22 | 0.06568 | 0.17136 | 0.49345
-0.21 | 0.08965 | 0.22838 | 0.668
-0.2 | 0.12019 | 0.3091 | 0.9044
-0.19 | 0.16172 | 0.40946 | 1.211
-0.18 | 0.21756 | 0.54922 | 1.6219
-0.17 | 0.29027 | 0.729 | 2.1541
-0.16 | 0.38908 | 0.9579 | 2.8482
-0.15 | 0.51578 | 1.2625 | 3.7306
-0.14 | 0.6852 | 1.6673 | 4.8658
-0.13 | 0.906 | 2.1649 | 6.294
-0.12 | 1.1935 | 2.8249 | 8.043
-0.11 | 1.5585 | 3.612 | 10.128
-0.1 | 2.0312 | 4.652 | 12.67
-0.09 | 2.6397 | 5.921 | 15.681
-0.08 | 3.3973 | 7.467 | 19.097
-0.07 | 4.3451 | 9.296 | 23.119
-0.06 | 5.482 | 11.549 | 27.509
-0.05 | 6.919 | 14.2 | 32.627
-0.04 | 8.578 | 17.285 | 38.189
-0.03 | 10.571 | 20.722 | 44.201
-0.02 | 12.895 | 24.773 | 50.866
-0.01 | 15.528 | 29.286 | 57.98
0 | 18.57 | 34.448 | 65.6
0.01 | 21.905 | 39.935 | 73.63
0.02 | 25.603 | 45.924 | 82.08
0.03 | 29.599 | 52.648 | 91.08
0.04 | 33.948 | 59.66 | 100.15
0.05 | 38.449 | 67.17 | 109.89
0.06 | 43.178 | 75.26 | 119.88
0.07 | 48.204 | 83.86 | 130.21
0.08 | 53.134 | 92.48 | 140.84
0.09 | 58.3 | 101.66 | 151.54
0.1 | 63.48 | 111.16 | 162.62
0.11 | 68.82 | 120.9 | 173.85
0.12 | 73.97 | 131.04 | 185.39
0.13 | 79.04 | 141.26 | 196.91
0.14 | 83.94 | 151.77 | 208.77
0.15 | 88.74 | 162.5 | 220.59
0.16 | 93.5 | 173.44 | 232.64
0.17 | 98.15 | 184.35 | 244.7
0.18 | 102.58 | 195.47 | 256.66
0.19 | 106.67 | 206.73 | 268.96
0.2 | 110.46 | 218.11 | 281.26
0.21 | 114.4 | 229.77 | 293.71
0.22 | 117.89 | 240.99 | 306.04
0.23 | 121.52 | 252.59 | 318.16
0.24 | 124.7 | 264.2 | 330.49
0.25 | 127.66 | 275.81 | 342.85
0.26 | 130.53 | 287.37 | 355.01
0.27 | 133.08 | 298.87 | 367.23
0.28 | 135.64 | 310.4 | 379.3
0.29 | 138.23 | 321.85 | 391.27
0.3 | 140.43 | 333.33 | 403.32
0.31 | 142.48 | 344.53 | 415.27
0.32 | 144.34 | 355.82 | 426.86
0.33 | 146.19 | 367.07 | 438.68
0.34 | 148.05 | 378.05 | 450.14
0.35 | 149.95 | 388.93 | 461.54
0.36 | 151.12 | 399.51 | 472.86
0.37 | 152.6 | 410.28 | 483.91
0.38 | 154.14 | 420.78 | 494.93
0.39 | 155.44 | 430.89 | 505.66
0.4 | 156.74 | 440.94 | 516.16
0.41 | 157.61 | 450.71 | 526.64
0.42 | 158.63 | 460.52 | 536.88
0.43 | 159.85 | 469.9 | 546.88
0.44 | 160.75 | 478.95 | 556.71
0.45 | 161.53 | 487.82 | 566.3
0.46 | 162.24 | 496.52 | 575.4
0.47 | 163.11 | 504.95 | 584.5
0.48 | 164.01 | 512.97 | 593.4
0.49 | 164.83 | 520.73 | 602.1
0.5 | 165.17 | 528.22 | 610.6

## Tranconductance (mS-mm)
VGS (V) | VDS = 0.100 V | VDS = 0.500 V | VDS = 0.900 V
-0.75 | -0.00426 | -0.01211 | -0.0315
-0.74 | -0.00372 | -0.009325 | -0.0311
-0.73 | -0.002995 | -0.01059 | -0.03265
-0.72 | -0.002735 | -0.01245 | -0.0288
-0.71 | -0.00272 | -0.01095 | -0.0267
-0.7 | -0.00275 | -0.009795 | -0.03025
-0.69 | -0.002565 | -0.00877 | -0.02565
-0.68 | -0.002345 | -0.00934 | -0.0271
-0.67 | -0.002337 | -0.008845 | -0.02995
-0.66 | -0.0024675 | -0.00829 | -0.02585
-0.65 | -0.002413 | -0.00904 | -0.02625
-0.64 | -0.00196 | -0.008785 | -0.02575
-0.63 | -0.0020015 | -0.00729 | -0.02395
-0.62 | -0.0019245 | -0.007235 | -0.0233
-0.61 | -0.001713 | -0.007795 | -0.022
-0.6 | -0.001716 | -0.007765 | -0.02155
-0.59 | -0.001602 | -0.00627 | -0.0206
-0.58 | -0.0017555 | -0.005555 | -0.02185
-0.57 | -0.001749 | -0.00648 | -0.02045
-0.56 | -0.0014765 | -0.006025 | -0.01835
-0.55 | -0.0012945 | -0.005695 | -0.01895
-0.54 | -0.0012405 | -0.00488 | -0.01735
-0.53 | -0.0011355 | -0.004625 | -0.01615
-0.52 | -0.001153 | -0.00479 | -0.0155
-0.51 | -0.000999 | -0.00422 | -0.0141
-0.5 | -0.000832 | -0.0042 | -0.01371
-0.49 | -0.0006055 | -0.00336 | -0.01279
-0.48 | -0.000388 | -0.00356 | -0.010765
-0.47 | -0.000327 | -0.00266 | -0.008915
-0.46 | 0.0001355 | -0.00093 | -0.007595
-0.45 | 0.000592 | 0.0001 | -0.004245
-0.44 | 0.0012045 | 0.00178 | 0.00287
-0.43 | 0.0020895 | 0.004445 | 0.00841
-0.42 | 0.0031505 | 0.007145 | 0.014545
-0.41 | 0.004592 | 0.011265 | 0.025045
-0.4 | 0.0066765 | 0.01775 | 0.040655
-0.39 | 0.00954 | 0.024795 | 0.063595
-0.38 | 0.0136515 | 0.035515 | 0.0889
-0.37 | 0.0193285 | 0.04982 | 0.12575
-0.36 | 0.02625 | 0.0704 | 0.1797
-0.35 | 0.03672 | 0.097925 | 0.25255
-0.34 | 0.049825 | 0.13648 | 0.3534
-0.33 | 0.06861 | 0.18534 | 0.4881
-0.32 | 0.09589 | 0.25245 | 0.674
-0.31 | 0.13165 | 0.34755 | 0.94185
-0.3 | 0.17812 | 0.47815 | 1.27975
-0.29 | 0.243955 | 0.64235 | 1.7653
-0.28 | 0.332 | 0.87685 | 2.432
-0.27 | 0.45275 | 1.1865 | 3.354
-0.26 | 0.61655 | 1.59145 | 4.4875
-0.25 | 0.82575 | 2.1376 | 6.1095
-0.24 | 1.11665 | 2.867 | 8.421
-0.23 | 1.4778 | 3.822 | 11.318
-0.22 | 2.03165 | 5.026 | 15.205
-0.21 | 2.7255 | 6.887 | 20.5475
-0.2 | 3.6035 | 9.054 | 27.15
-0.19 | 4.8685 | 12.006 | 35.875
-0.18 | 6.4275 | 15.977 | 47.155
-0.17 | 8.576 | 20.434 | 61.315
-0.16 | 11.2755 | 26.675 | 78.825
-0.15 | 14.806 | 35.47 | 100.88
-0.14 | 19.511 | 45.12 | 128.17
-0.13 | 25.415 | 57.88 | 158.86
-0.12 | 32.625 | 72.355 | 191.7
-0.11 | 41.885 | 91.355 | 231.35
-0.1 | 54.06 | 115.45 | 277.65
-0.09 | 68.305 | 140.75 | 321.35
-0.08 | 85.27 | 168.75 | 371.9
-0.07 | 104.235 | 204.1 | 420.6
-0.06 | 128.695 | 245.2 | 475.4
-0.05 | 154.8 | 286.8 | 534
-0.04 | 182.6 | 326.1 | 578.7
-0.03 | 215.85 | 374.4 | 633.85
-0.02 | 247.85 | 428.2 | 688.95
-0.01 | 283.75 | 483.75 | 736.7
0 | 318.85 | 532.45 | 782.5
0.01 | 351.65 | 573.8 | 824
0.02 | 384.7 | 635.65 | 872.5
0.03 | 417.25 | 686.8 | 903.5
0.04 | 442.5 | 726.1 | 940.5
0.05 | 461.5 | 780 | 986.5
0.06 | 487.75 | 834.5 | 1016
0.07 | 497.8 | 861 | 1048
0.08 | 504.8 | 890 | 1066.5
0.09 | 517.3 | 934 | 1089
0.1 | 526 | 962 | 1115.5
0.11 | 524.5 | 994 | 1138.5
0.12 | 511 | 1018 | 1153
0.13 | 498.5 | 1036.5 | 1169
0.14 | 485 | 1062 | 1184
0.15 | 478 | 1083.5 | 1193.5
0.16 | 470.5 | 1092.5 | 1205.5
0.17 | 454 | 1101.5 | 1201
0.18 | 426 | 1119 | 1213
0.19 | 394 | 1132 | 1230
0.2 | 386.5 | 1152 | 1237.5
0.21 | 371.5 | 1144 | 1239
0.22 | 356 | 1141 | 1222.5
0.23 | 340.5 | 1160.5 | 1222.5
0.24 | 307 | 1161 | 1234.5
0.25 | 291.5 | 1158.5 | 1226
0.26 | 271 | 1153 | 1219
0.27 | 255.5 | 1151.5 | 1214.5
0.28 | 257.5 | 1149 | 1202
0.29 | 239.5 | 1146.5 | 1201
0.3 | 212.5 | 1134 | 1200
0.31 | 195.5 | 1124.5 | 1177
0.32 | 185.5 | 1127 | 1170.5
0.33 | 185.5 | 1111.5 | 1164
0.34 | 188 | 1093 | 1143
0.35 | 153.5 | 1073 | 1136
0.36 | 132.5 | 1067.5 | 1118.5
0.37 | 151 | 1063.5 | 1103.5
0.38 | 142 | 1030.5 | 1087.5
0.39 | 130 | 1008 | 1061.5
0.4 | 108.5 | 991 | 1049
0.41 | 94.5 | 979 | 1036
0.42 | 112 | 959.5 | 1012
0.43 | 106 | 921.5 | 991.5
0.44 | 84 | 896 | 971
0.45 | 74.5 | 878.5 | 934.5
0.46 | 79 | 856.5 | 910
0.47 | 88.5 | 822.5 | 900
0.48 | 86 | 789 | 880
0.49 | 58 | 762.5 | 860
0.5 | 34 | 749 | 850