## IDS-VDS Characteristic (mA-mm)
VGS (V) | VDS = 0.100 V | VDS = 0.500 V | VDS = 0.900 V
-0.75 | 0.0005466 | 0.0022651 | 0.007423
-0.74 | 0.0005246 | 0.0021621 | 0.007252
-0.73 | 0.0005005 | 0.0020984 | 0.006955
-0.72 | 0.00048482 | 0.0020213 | 0.006775
-0.71 | 0.00045987 | 0.0019614 | 0.006547
-0.7 | 0.00043931 | 0.0018858 | 0.006349
-0.69 | 0.00041778 | 0.0018294 | 0.006138
-0.68 | 0.00040187 | 0.0017587 | 0.005936
-0.67 | 0.00038399 | 0.0017058 | 0.005752
-0.66 | 0.00036773 | 0.0016415 | 0.005616
-0.65 | 0.00035263 | 0.0015826 | 0.00544
-0.64 | 0.0003396 | 0.001525 | 0.005293
-0.63 | 0.00032255 | 0.0014743 | 0.005125
-0.62 | 0.00030455 | 0.0014287 | 0.0049304
-0.61 | 0.00029119 | 0.0013602 | 0.004811
-0.6 | 0.00027887 | 0.0013208 | 0.0046518
-0.59 | 0.00026618 | 0.0012778 | 0.0045131
-0.58 | 0.00025506 | 0.0012316 | 0.0043745
-0.57 | 0.00024413 | 0.0011924 | 0.0042449
-0.56 | 0.00023321 | 0.0011472 | 0.0041192
-0.55 | 0.00022215 | 0.0011025 | 0.0040191
-0.54 | 0.00021299 | 0.0010648 | 0.0038782
-0.53 | 0.00020411 | 0.0010314 | 0.0037647
-0.52 | 0.00019595 | 0.0009942 | 0.0036456
-0.51 | 0.00018901 | 0.0009732 | 0.0035524
-0.5 | 0.00018251 | 0.0009417 | 0.0034435
-0.49 | 0.0001773 | 0.0009171 | 0.0033783
-0.48 | 0.00017511 | 0.0009046 | 0.0033032
-0.47 | 0.0001743 | 0.0008917 | 0.0032654
-0.46 | 0.00017713 | 0.0008898 | 0.0032495
-0.45 | 0.00018431 | 0.0008943 | 0.0032415
-0.44 | 0.00019731 | 0.0009222 | 0.0032873
-0.43 | 0.0002147 | 0.0009711 | 0.0033931
-0.42 | 0.00024547 | 0.001047 | 0.0035774
-0.41 | 0.00028805 | 0.00116 | 0.0038538
-0.4 | 0.00035188 | 0.0013381 | 0.0042707
-0.39 | 0.00044245 | 0.0015738 | 0.0048843
-0.38 | 0.00056516 | 0.0019229 | 0.00578
-0.37 | 0.000738 | 0.0024003 | 0.007037
-0.36 | 0.0009841 | 0.0030512 | 0.008725
-0.35 | 0.0013051 | 0.0039925 | 0.011204
-0.34 | 0.0017734 | 0.0052229 | 0.01456
-0.33 | 0.0023868 | 0.007013 | 0.019249
-0.32 | 0.0032608 | 0.009316 | 0.025662
-0.31 | 0.0044279 | 0.012583 | 0.034403
-0.3 | 0.006067 | 0.016931 | 0.046652
-0.29 | 0.008231 | 0.023037 | 0.06387
-0.28 | 0.011269 | 0.030973 | 0.08636
-0.27 | 0.015319 | 0.04203 | 0.11801
-0.26 | 0.020871 | 0.056613 | 0.16055
-0.25 | 0.028199 | 0.07653 | 0.21736
-0.24 | 0.038184 | 0.10256 | 0.29723
-0.23 | 0.051866 | 0.1383 | 0.40153
-0.22 | 0.06968 | 0.18547 | 0.54611
-0.21 | 0.09442 | 0.24743 | 0.7346
-0.2 | 0.12666 | 0.33132 | 0.9884
-0.19 | 0.16994 | 0.43909 | 1.3244
-0.18 | 0.22807 | 0.5844 | 1.7699
-0.17 | 0.30303 | 0.7773 | 2.3454
-0.16 | 0.40699 | 1.0208 | 3.0775
-0.15 | 0.53754 | 1.3448 | 4.0207
-0.14 | 0.7095 | 1.7671 | 5.2239
-0.13 | 0.94 | 2.3017 | 6.715
-0.12 | 1.2318 | 2.9725 | 8.531
-0.11 | 1.6156 | 3.8467 | 10.714
-0.1 | 2.0933 | 4.8801 | 13.361
-0.09 | 2.7332 | 6.212 | 16.466
-0.08 | 3.4903 | 7.795 | 20.012
-0.07 | 4.4601 | 9.728 | 24.075
-0.06 | 5.635 | 12.007 | 28.634
-0.05 | 7.066 | 14.713 | 33.792
-0.04 | 8.789 | 17.868 | 39.479
-0.03 | 10.761 | 21.422 | 45.516
-0.02 | 13.101 | 25.556 | 52.276
-0.01 | 15.772 | 30.067 | 59.53
0 | 18.855 | 35.246 | 67.32
0.01 | 22.204 | 40.898 | 75.39
0.02 | 25.89 | 46.977 | 83.82
0.03 | 29.895 | 53.687 | 92.8
0.04 | 34.229 | 60.83 | 102.14
0.05 | 38.849 | 68.34 | 111.85
0.06 | 43.538 | 76.48 | 121.75
0.07 | 48.551 | 85.05 | 132.24
0.08 | 53.525 | 93.84 | 142.62
0.09 | 58.7 | 103.02 | 153.54
0.1 | 63.82 | 112.35 | 164.59
0.11 | 69.1 | 122.42 | 175.83
0.12 | 74.41 | 132.38 | 187.39
0.13 | 79.49 | 142.58 | 198.95
0.14 | 84.47 | 153.14 | 210.65
0.15 | 89.17 | 163.75 | 222.48
0.16 | 93.92 | 174.69 | 234.5
0.17 | 98.48 | 185.65 | 246.42
0.18 | 102.95 | 196.71 | 258.6
0.19 | 107.15 | 207.81 | 270.79
0.2 | 111.08 | 219.32 | 282.87
0.21 | 114.77 | 230.83 | 295.39
0.22 | 118.35 | 242.2 | 307.4
0.23 | 121.8 | 253.77 | 319.77
0.24 | 125.09 | 265.15 | 332.05
0.25 | 128.19 | 276.87 | 344.32
0.26 | 131.16 | 288.38 | 356.51
0.27 | 133.58 | 299.82 | 368.59
0.28 | 136.11 | 311.3 | 380.64
0.29 | 138.41 | 322.64 | 392.59
0.3 | 140.9 | 334.13 | 404.67
0.31 | 143.19 | 345.4 | 416.42
0.32 | 145.06 | 356.65 | 428.11
0.33 | 146.61 | 367.67 | 439.74
0.34 | 148.37 | 378.6 | 451.23
0.35 | 150.13 | 389.45 | 462.65
0.36 | 151.88 | 400.13 | 473.58
0.37 | 153.01 | 410.89 | 484.82
0.38 | 154.28 | 421.12 | 495.68
0.39 | 155.61 | 431.25 | 506.34
0.4 | 157.15 | 441.22 | 516.88
0.41 | 158.2 | 451.03 | 527.19
0.42 | 159.02 | 460.74 | 537.42
0.43 | 159.93 | 469.96 | 547.37
0.44 | 161.08 | 479.08 | 557.2
0.45 | 162.24 | 487.86 | 566.6
0.46 | 162.92 | 496.56 | 575.7
0.47 | 163.33 | 504.81 | 584.8
0.48 | 164.13 | 512.77 | 594
0.49 | 164.97 | 520.51 | 602.4
0.5 | 165.61 | 528 | 610.6

## Tranconductance (mS-mm)
VGS (V) | VDS = 0.100 V | VDS = 0.500 V | VDS = 0.900 V
-0.75 | -0.0022 | -0.0103 | -0.0171
-0.74 | -0.002305 | -0.008335 | -0.0234
-0.73 | -0.001989 | -0.00704 | -0.02385
-0.72 | -0.0020315 | -0.00685 | -0.0204
-0.71 | -0.0022755 | -0.006775 | -0.0213
-0.7 | -0.0021045 | -0.0066 | -0.02045
-0.69 | -0.001872 | -0.006355 | -0.02065
-0.68 | -0.0016895 | -0.00618 | -0.0193
-0.67 | -0.001707 | -0.00586 | -0.016
-0.66 | -0.001568 | -0.00616 | -0.0156
-0.65 | -0.0014065 | -0.005825 | -0.01615
-0.64 | -0.001504 | -0.005415 | -0.01575
-0.63 | -0.0017525 | -0.004815 | -0.01813
-0.62 | -0.001568 | -0.005705 | -0.0157
-0.61 | -0.001284 | -0.005395 | -0.01393
-0.6 | -0.0012505 | -0.00412 | -0.014895
-0.59 | -0.0011905 | -0.00446 | -0.013865
-0.58 | -0.0011025 | -0.00427 | -0.01341
-0.57 | -0.0010925 | -0.00422 | -0.012765
-0.56 | -0.001099 | -0.004495 | -0.01129
-0.55 | -0.001011 | -0.00412 | -0.01205
-0.54 | -0.000902 | -0.003555 | -0.01272
-0.53 | -0.000852 | -0.00353 | -0.01163
-0.52 | -0.000755 | -0.00291 | -0.010615
-0.51 | -0.000672 | -0.002625 | -0.010105
-0.5 | -0.0005855 | -0.002805 | -0.008705
-0.49 | -0.00037 | -0.001855 | -0.007015
-0.48 | -0.00015 | -0.00127 | -0.005645
-0.47 | 0.000101 | -0.00074 | -0.002685
-0.46 | 0.0005005 | 0.00013 | -0.001195
-0.45 | 0.001009 | 0.00162 | 0.00189
-0.44 | 0.0015195 | 0.00384 | 0.00758
-0.43 | 0.002408 | 0.00624 | 0.014505
-0.42 | 0.0036675 | 0.009445 | 0.023035
-0.41 | 0.0053205 | 0.014555 | 0.034665
-0.4 | 0.00772 | 0.02069 | 0.051525
-0.39 | 0.010664 | 0.02924 | 0.075465
-0.38 | 0.0147775 | 0.041325 | 0.107635
-0.37 | 0.020947 | 0.056415 | 0.14725
-0.36 | 0.028355 | 0.07961 | 0.20835
-0.35 | 0.039465 | 0.108585 | 0.29175
-0.34 | 0.054085 | 0.151025 | 0.40225
-0.33 | 0.07437 | 0.204655 | 0.5551
-0.32 | 0.102055 | 0.2785 | 0.7577
-0.31 | 0.14031 | 0.38075 | 1.0495
-0.3 | 0.190155 | 0.5227 | 1.47335
-0.29 | 0.2601 | 0.7021 | 1.9854
-0.28 | 0.3544 | 0.94965 | 2.707
-0.27 | 0.4801 | 1.282 | 3.7095
-0.26 | 0.644 | 1.725 | 4.9675
-0.25 | 0.86565 | 2.29735 | 6.834
-0.24 | 1.18335 | 3.0885 | 9.2085
-0.23 | 1.5748 | 4.1455 | 12.444
-0.22 | 2.1277 | 5.4565 | 16.6535
-0.21 | 2.849 | 7.2925 | 22.1145
-0.2 | 3.776 | 9.583 | 29.49
-0.19 | 5.0705 | 12.654 | 39.075
-0.18 | 6.6545 | 16.9105 | 51.05
-0.17 | 8.946 | 21.82 | 65.38
-0.16 | 11.7255 | 28.375 | 83.765
-0.15 | 15.1255 | 37.315 | 107.32
-0.14 | 20.123 | 47.845 | 134.715
-0.13 | 26.115 | 60.27 | 165.355
-0.12 | 33.78 | 77.25 | 199.95
-0.11 | 43.075 | 95.38 | 241.5
-0.1 | 55.88 | 118.265 | 287.6
-0.09 | 69.85 | 145.745 | 332.55
-0.08 | 86.345 | 175.8 | 380.45
-0.07 | 107.235 | 210.6 | 431.1
-0.06 | 130.295 | 249.25 | 485.85
-0.05 | 157.7 | 293.05 | 542.25
-0.04 | 184.75 | 335.45 | 586.2
-0.03 | 215.6 | 384.4 | 639.85
-0.02 | 250.55 | 432.25 | 700.7
-0.01 | 287.7 | 484.5 | 752.2
0 | 321.6 | 541.55 | 793
0.01 | 351.75 | 586.55 | 825
0.02 | 384.55 | 639.45 | 870.5
0.03 | 416.95 | 692.65 | 916
0.04 | 447.7 | 732.65 | 952.5
0.05 | 465.45 | 782.5 | 980.5
0.06 | 485.1 | 835.5 | 1019.5
0.07 | 499.35 | 868 | 1043.5
0.08 | 507.45 | 898.5 | 1065
0.09 | 514.75 | 925.5 | 1098.5
0.1 | 520 | 970 | 1114.5
0.11 | 529.5 | 1001.5 | 1140
0.12 | 519.5 | 1008 | 1156
0.13 | 503 | 1038 | 1163
0.14 | 484 | 1058.5 | 1176.5
0.15 | 472.5 | 1077.5 | 1192.5
0.16 | 465.5 | 1095 | 1197
0.17 | 451.5 | 1101 | 1205
0.18 | 433.5 | 1108 | 1218.5
0.19 | 406.5 | 1130.5 | 1213.5
0.2 | 381 | 1151 | 1230
0.21 | 363.5 | 1144 | 1226.5
0.22 | 351.5 | 1147 | 1219
0.23 | 337 | 1147.5 | 1232.5
0.24 | 319.5 | 1155 | 1227.5
0.25 | 303.5 | 1161.5 | 1223
0.26 | 269.5 | 1147.5 | 1213.5
0.27 | 247.5 | 1146 | 1206.5
0.28 | 241.5 | 1141 | 1200
0.29 | 239.5 | 1141.5 | 1201.5
0.3 | 239 | 1138 | 1191.5
0.31 | 208 | 1126 | 1172
0.32 | 171 | 1113.5 | 1166
0.33 | 165.5 | 1097.5 | 1156
0.34 | 176 | 1089 | 1145.5
0.35 | 175.5 | 1076.5 | 1117.5
0.36 | 144 | 1072 | 1108.5
0.37 | 120 | 1049.5 | 1105
0.38 | 130 | 1018 | 1076
0.39 | 143.5 | 1005 | 1060
0.4 | 129.5 | 989 | 1042.5
0.41 | 93.5 | 976 | 1027
0.42 | 86.5 | 946.5 | 1009
0.43 | 103 | 917 | 989
0.44 | 115.5 | 895 | 961.5
0.45 | 92 | 874 | 925
0.46 | 54.5 | 847.5 | 910
0.47 | 60.5 | 810.5 | 915
0.48 | 82 | 785 | 880
0.49 | 74 | 761.5 | 830
0.5 | 64 | 749 | 820