## IDS-VDS Characteristic (mA-mm)
VGS (V) | VDS = 0.100 V | VDS = 0.500 V | VDS = 0.900 V
-0.75 | 0.0006311 | 0.0027225 | 0.009353
-0.74 | 0.0006056 | 0.0026241 | 0.008941
-0.73 | 0.0005765 | 0.0025282 | 0.008715
-0.72 | 0.0005499 | 0.0024212 | 0.008463
-0.71 | 0.0005245 | 0.0023345 | 0.008181
-0.7 | 0.0005032 | 0.0022415 | 0.007947
-0.69 | 0.00047811 | 0.0021734 | 0.007716
-0.68 | 0.00045867 | 0.0021093 | 0.007483
-0.67 | 0.00044036 | 0.0020294 | 0.007214
-0.66 | 0.00041785 | 0.0019663 | 0.006926
-0.65 | 0.0004004 | 0.0018965 | 0.006766
-0.64 | 0.00037913 | 0.0018222 | 0.006575
-0.63 | 0.00036174 | 0.0017471 | 0.006358
-0.62 | 0.00034537 | 0.0016893 | 0.006151
-0.61 | 0.00032974 | 0.0016274 | 0.005986
-0.6 | 0.00031309 | 0.0015453 | 0.005781
-0.59 | 0.0002984 | 0.0014982 | 0.005603
-0.58 | 0.00028557 | 0.0014343 | 0.005439
-0.57 | 0.0002696 | 0.0013819 | 0.005219
-0.56 | 0.00025536 | 0.0013303 | 0.005074
-0.55 | 0.00024599 | 0.0012793 | 0.0049127
-0.54 | 0.00023341 | 0.001231 | 0.0047413
-0.53 | 0.0002217 | 0.0011754 | 0.0046049
-0.52 | 0.00021187 | 0.0011514 | 0.0044694
-0.51 | 0.00020283 | 0.0011008 | 0.004322
-0.5 | 0.00019333 | 0.0010582 | 0.0042259
-0.49 | 0.00018505 | 0.0010316 | 0.0040961
-0.48 | 0.00017867 | 0.0010015 | 0.0039888
-0.47 | 0.00017301 | 0.0009729 | 0.0039017
-0.46 | 0.00017057 | 0.0009538 | 0.0038171
-0.45 | 0.00016937 | 0.0009399 | 0.0037954
-0.44 | 0.00017081 | 0.0009421 | 0.0037928
-0.43 | 0.00017705 | 0.0009574 | 0.0038312
-0.42 | 0.00018828 | 0.0009871 | 0.0039538
-0.41 | 0.00020688 | 0.0010459 | 0.004142
-0.4 | 0.00023507 | 0.0011302 | 0.0044598
-0.39 | 0.00027819 | 0.0012739 | 0.0049168
-0.38 | 0.00033721 | 0.001469 | 0.0056438
-0.37 | 0.00042476 | 0.0017538 | 0.006714
-0.36 | 0.00054448 | 0.0021605 | 0.008204
-0.35 | 0.0007543 | 0.0027302 | 0.010272
-0.34 | 0.0010004 | 0.0035407 | 0.013327
-0.33 | 0.0013403 | 0.0046341 | 0.017522
-0.32 | 0.001801 | 0.006314 | 0.023454
-0.31 | 0.0024521 | 0.008452 | 0.0315
-0.3 | 0.0033467 | 0.011402 | 0.043155
-0.29 | 0.0045685 | 0.015586 | 0.0595
-0.28 | 0.006471 | 0.021236 | 0.08104
-0.27 | 0.008859 | 0.029062 | 0.11109
-0.26 | 0.012063 | 0.039583 | 0.15249
-0.25 | 0.016451 | 0.054227 | 0.2079
-0.24 | 0.022336 | 0.07473 | 0.28331
-0.23 | 0.030589 | 0.10191 | 0.38653
-0.22 | 0.041614 | 0.13751 | 0.52374
-0.21 | 0.056541 | 0.18727 | 0.7067
-0.2 | 0.07836 | 0.25316 | 0.9526
-0.19 | 0.10605 | 0.34199 | 1.2834
-0.18 | 0.14376 | 0.46001 | 1.7245
-0.17 | 0.1936 | 0.6216 | 2.2715
-0.16 | 0.26014 | 0.8282 | 2.9874
-0.15 | 0.34897 | 1.0993 | 3.925
-0.14 | 0.46867 | 1.457 | 5.0933
-0.13 | 0.6236 | 1.9234 | 6.56
-0.12 | 0.8305 | 2.5234 | 8.356
-0.11 | 1.0987 | 3.2791 | 10.518
-0.1 | 1.4479 | 4.245 | 13.101
-0.09 | 1.906 | 5.4764 | 16.093
-0.08 | 2.4837 | 6.958 | 19.689
-0.07 | 3.2128 | 8.813 | 23.674
-0.06 | 4.1213 | 11.005 | 28.206
-0.05 | 5.2431 | 13.672 | 33.341
-0.04 | 6.578 | 16.777 | 38.854
-0.03 | 8.246 | 20.393 | 45.041
-0.02 | 10.191 | 24.447 | 51.653
-0.01 | 12.466 | 29.11 | 58.87
0 | 15.138 | 34.37 | 66.58
0.01 | 18.131 | 40.053 | 74.69
0.02 | 21.41 | 46.285 | 83.06
0.03 | 25.129 | 52.953 | 92.14
0.04 | 29.078 | 60.15 | 101.44
0.05 | 33.39 | 67.79 | 111.12
0.06 | 37.94 | 75.92 | 121.2
0.07 | 42.753 | 84.42 | 131.48
0.08 | 47.737 | 93.17 | 142.16
0.09 | 52.795 | 102.32 | 153.04
0.1 | 57.8 | 111.84 | 164.07
0.11 | 63.07 | 121.64 | 175.45
0.12 | 68.34 | 131.8 | 186.97
0.13 | 73.4 | 142.02 | 198.63
0.14 | 78.56 | 152.38 | 210.38
0.15 | 83.54 | 163.17 | 222.3
0.16 | 88.57 | 174.11 | 234.34
0.17 | 93.33 | 185.09 | 246.48
0.18 | 97.8 | 196.34 | 258.66
0.19 | 102.04 | 207.33 | 270.87
0.2 | 106.31 | 218.79 | 283.27
0.21 | 110.29 | 230.34 | 295.46
0.22 | 114.19 | 241.83 | 307.89
0.23 | 117.89 | 253.39 | 320.2
0.24 | 121.32 | 264.91 | 332.44
0.25 | 124.42 | 276.52 | 344.87
0.26 | 127.43 | 288.1 | 357.04
0.27 | 130.29 | 299.62 | 369.24
0.28 | 133.2 | 311.08 | 381.37
0.29 | 135.91 | 322.55 | 393.43
0.3 | 138.13 | 334.13 | 405.32
0.31 | 140.23 | 345.47 | 417.3
0.32 | 142.38 | 356.68 | 429.06
0.33 | 144.38 | 367.68 | 440.76
0.34 | 146.63 | 378.79 | 452.36
0.35 | 148.12 | 389.73 | 463.59
0.36 | 149.54 | 400.39 | 474.86
0.37 | 151.22 | 411.09 | 486.06
0.38 | 152.82 | 421.45 | 497.03
0.39 | 154.3 | 431.66 | 507.78
0.4 | 155.34 | 441.71 | 518.24
0.41 | 156.49 | 451.54 | 528.66
0.42 | 157.79 | 461.03 | 538.92
0.43 | 159.2 | 470.5 | 548.98
0.44 | 159.95 | 479.65 | 558.62
0.45 | 160.75 | 488.48 | 568.23
0.46 | 161.7 | 497.17 | 577.3
0.47 | 162.62 | 505.35 | 586.6
0.48 | 163.79 | 513.47 | 595.1
0.49 | 164.31 | 521.35 | 603.8
0.5 | 164.91 | 528.75 | 612.2

## Tranconductance (mS-mm)
VGS (V) | VDS = 0.100 V | VDS = 0.500 V | VDS = 0.900 V
-0.75 | -0.00255 | -0.00984 | -0.0412
-0.74 | -0.00273 | -0.009715 | -0.0319
-0.73 | -0.002785 | -0.010145 | -0.0239
-0.72 | -0.0026 | -0.009685 | -0.0267
-0.71 | -0.002335 | -0.008985 | -0.0258
-0.7 | -0.0023195 | -0.008055 | -0.02325
-0.69 | -0.0022265 | -0.00661 | -0.0232
-0.68 | -0.0018875 | -0.0072 | -0.0251
-0.67 | -0.002041 | -0.00715 | -0.02785
-0.66 | -0.001998 | -0.006645 | -0.0224
-0.65 | -0.001936 | -0.007205 | -0.01755
-0.64 | -0.001933 | -0.00747 | -0.0204
-0.63 | -0.001688 | -0.006645 | -0.0212
-0.62 | -0.0016 | -0.005985 | -0.0186
-0.61 | -0.001614 | -0.0072 | -0.0185
-0.6 | -0.001567 | -0.00646 | -0.01915
-0.59 | -0.001376 | -0.00555 | -0.0171
-0.58 | -0.00144 | -0.005815 | -0.0192
-0.57 | -0.0015105 | -0.0052 | -0.01825
-0.56 | -0.0011805 | -0.00513 | -0.015315
-0.55 | -0.0010975 | -0.004965 | -0.016635
-0.54 | -0.0012145 | -0.005195 | -0.01539
-0.53 | -0.001077 | -0.00398 | -0.013595
-0.52 | -0.0009435 | -0.00373 | -0.014145
-0.51 | -0.000927 | -0.00466 | -0.012175
-0.5 | -0.000889 | -0.00346 | -0.011295
-0.49 | -0.000733 | -0.002835 | -0.011855
-0.48 | -0.000602 | -0.002935 | -0.00972
-0.47 | -0.000405 | -0.002385 | -0.008585
-0.46 | -0.000182 | -0.00165 | -0.005315
-0.45 | 1.2e-05 | -0.000585 | -0.001215
-0.44 | 0.000384 | 0.000875 | 0.00179
-0.43 | 0.0008735 | 0.00225 | 0.00805
-0.42 | 0.0014915 | 0.004425 | 0.01554
-0.41 | 0.0023395 | 0.007155 | 0.0253
-0.4 | 0.0035655 | 0.0114 | 0.03874
-0.39 | 0.005107 | 0.01694 | 0.0592
-0.38 | 0.0073285 | 0.023995 | 0.08986
-0.37 | 0.0103635 | 0.034575 | 0.12801
-0.36 | 0.016477 | 0.04882 | 0.1779
-0.35 | 0.022796 | 0.06901 | 0.25615
-0.34 | 0.0293 | 0.095195 | 0.3625
-0.33 | 0.04003 | 0.138665 | 0.50635
-0.32 | 0.05559 | 0.190895 | 0.6989
-0.31 | 0.077285 | 0.2544 | 0.98505
-0.3 | 0.10582 | 0.3567 | 1.4
-0.29 | 0.156215 | 0.4917 | 1.89425
-0.28 | 0.214525 | 0.6738 | 2.5795
-0.27 | 0.2796 | 0.91735 | 3.5725
-0.26 | 0.3796 | 1.25825 | 4.8405
-0.25 | 0.51365 | 1.75735 | 6.541
-0.24 | 0.7069 | 2.38415 | 8.9315
-0.23 | 0.9639 | 3.139 | 12.0215
-0.22 | 1.2976 | 4.268 | 16.0085
-0.21 | 1.8373 | 5.7825 | 21.443
-0.2 | 2.47545 | 7.736 | 28.835
-0.19 | 3.27 | 10.3425 | 38.595
-0.18 | 4.3775 | 13.9805 | 49.405
-0.17 | 5.819 | 18.4095 | 63.145
-0.16 | 7.7685 | 23.885 | 82.675
-0.15 | 10.4265 | 31.44 | 105.295
-0.14 | 13.7315 | 41.205 | 131.75
-0.13 | 18.0915 | 53.32 | 163.135
-0.12 | 23.755 | 67.785 | 197.9
-0.11 | 30.87 | 86.08 | 237.25
-0.1 | 40.365 | 109.865 | 278.75
-0.09 | 51.79 | 135.65 | 329.4
-0.08 | 65.34 | 166.83 | 379.05
-0.07 | 81.88 | 202.35 | 425.85
-0.06 | 101.515 | 242.95 | 483.35
-0.05 | 122.835 | 288.6 | 532.4
-0.04 | 150.145 | 336.05 | 585
-0.03 | 180.65 | 383.5 | 639.95
-0.02 | 211 | 435.85 | 691.45
-0.01 | 247.35 | 496.15 | 746.35
0 | 283.25 | 547.15 | 791
0.01 | 313.6 | 595.75 | 824
0.02 | 349.9 | 645 | 872.5
0.03 | 383.4 | 693.25 | 919
0.04 | 413.05 | 741.85 | 949
0.05 | 443.1 | 788.5 | 988
0.06 | 468.15 | 831.5 | 1018
0.07 | 489.85 | 862.5 | 1048
0.08 | 502.1 | 895 | 1078
0.09 | 503.15 | 933.5 | 1095.5
0.1 | 513.75 | 966 | 1120.5
0.11 | 527 | 998 | 1145
0.12 | 516.5 | 1019 | 1159
0.13 | 511 | 1029 | 1170.5
0.14 | 507 | 1057.5 | 1183.5
0.15 | 500.5 | 1086.5 | 1198
0.16 | 489.5 | 1096 | 1209
0.17 | 461.5 | 1111.5 | 1216
0.18 | 435.5 | 1112 | 1219.5
0.19 | 425.5 | 1122.5 | 1230.5
0.2 | 412.5 | 1150.5 | 1229.5
0.21 | 394 | 1152 | 1231
0.22 | 380 | 1152.5 | 1237
0.23 | 356.5 | 1154 | 1227.5
0.24 | 326.5 | 1156.5 | 1233.5
0.25 | 305.5 | 1159.5 | 1230
0.26 | 293.5 | 1155 | 1218.5
0.27 | 288.5 | 1149 | 1216.5
0.28 | 281 | 1146.5 | 1209.5
0.29 | 246.5 | 1152.5 | 1197.5
0.3 | 216 | 1146 | 1193.5
0.31 | 212.5 | 1127.5 | 1187
0.32 | 207.5 | 1110.5 | 1173
0.33 | 212.5 | 1105.5 | 1165
0.34 | 187 | 1102.5 | 1141.5
0.35 | 145.5 | 1080 | 1125
0.36 | 155 | 1068 | 1123.5
0.37 | 164 | 1053 | 1108.5
0.38 | 154 | 1028.5 | 1086
0.39 | 126 | 1013 | 1060.5
0.4 | 109.5 | 994 | 1044
0.41 | 122.5 | 966 | 1034
0.42 | 135.5 | 948 | 1016
0.43 | 108 | 931 | 985
0.44 | 77.5 | 899 | 962.5
0.45 | 87.5 | 876 | 934
0.46 | 93.5 | 843.5 | 918.5
0.47 | 104.5 | 815 | 890
0.48 | 84.5 | 800 | 860
0.49 | 56 | 764 | 855
0.5 | 60 | 740 | 840