## IDS-VDS Characteristic (mA-mm)
VGS (V) | VDS = 0.100 V | VDS = 0.500 V | VDS = 0.900 V
-0.75 | 0.0006354 | 0.0029407 | 0.010508
-0.74 | 0.0006065 | 0.0028381 | 0.010148
-0.73 | 0.0005788 | 0.0027129 | 0.009791
-0.72 | 0.0005534 | 0.0026209 | 0.009523
-0.71 | 0.0005278 | 0.0025149 | 0.009205
-0.7 | 0.0005036 | 0.0024386 | 0.008847
-0.69 | 0.00047661 | 0.0023456 | 0.008578
-0.68 | 0.00045276 | 0.0022654 | 0.008385
-0.67 | 0.00043257 | 0.0021611 | 0.008063
-0.66 | 0.00041446 | 0.002069 | 0.007819
-0.65 | 0.00039425 | 0.0019785 | 0.007572
-0.64 | 0.00037599 | 0.0019156 | 0.007336
-0.63 | 0.00035855 | 0.0018484 | 0.00703
-0.62 | 0.00034131 | 0.0017675 | 0.006857
-0.61 | 0.00032528 | 0.0016988 | 0.006627
-0.6 | 0.00030953 | 0.0016209 | 0.006378
-0.59 | 0.00029276 | 0.0015695 | 0.006146
-0.58 | 0.00028005 | 0.0015035 | 0.005963
-0.57 | 0.00026694 | 0.0014475 | 0.005788
-0.56 | 0.00025186 | 0.0013872 | 0.005573
-0.55 | 0.0002412 | 0.0013377 | 0.005412
-0.54 | 0.00023054 | 0.001288 | 0.005198
-0.53 | 0.00021961 | 0.0012373 | 0.005058
-0.52 | 0.00020809 | 0.0011955 | 0.0048727
-0.51 | 0.00019942 | 0.0011431 | 0.0046878
-0.5 | 0.00019017 | 0.0011071 | 0.0045467
-0.49 | 0.00018199 | 0.0010604 | 0.0044184
-0.48 | 0.00017478 | 0.0010239 | 0.0042969
-0.47 | 0.00016964 | 0.0010014 | 0.0041932
-0.46 | 0.00016627 | 0.000976 | 0.004108
-0.45 | 0.00016334 | 0.0009542 | 0.0040491
-0.44 | 0.00016436 | 0.0009408 | 0.0040012
-0.43 | 0.00016834 | 0.000944 | 0.0039918
-0.42 | 0.00017644 | 0.0009691 | 0.0040601
-0.41 | 0.00019093 | 0.0010064 | 0.0041827
-0.4 | 0.00021485 | 0.0010759 | 0.0044163
-0.39 | 0.00025153 | 0.001188 | 0.0047727
-0.38 | 0.00030314 | 0.0013505 | 0.0053489
-0.37 | 0.00037798 | 0.0015864 | 0.006252
-0.36 | 0.00048366 | 0.001936 | 0.007462
-0.35 | 0.0006696 | 0.0024156 | 0.009197
-0.34 | 0.0008849 | 0.0030941 | 0.011749
-0.33 | 0.0011839 | 0.004053 | 0.015246
-0.32 | 0.0015965 | 0.0053723 | 0.020301
-0.31 | 0.002168 | 0.007333 | 0.027179
-0.3 | 0.0029518 | 0.009928 | 0.037069
-0.29 | 0.0040557 | 0.013506 | 0.050616
-0.28 | 0.0055443 | 0.018404 | 0.06928
-0.27 | 0.007908 | 0.025117 | 0.0956
-0.26 | 0.01075 | 0.034422 | 0.13049
-0.25 | 0.014749 | 0.04716 | 0.17887
-0.24 | 0.020128 | 0.06544 | 0.24397
-0.23 | 0.027609 | 0.08875 | 0.33321
-0.22 | 0.037527 | 0.12091 | 0.45453
-0.21 | 0.051132 | 0.16414 | 0.6177
-0.2 | 0.07097 | 0.22267 | 0.8356
-0.19 | 0.09592 | 0.3006 | 1.124
-0.18 | 0.13035 | 0.40748 | 1.5126
-0.17 | 0.17572 | 0.54771 | 2.016
-0.16 | 0.23673 | 0.7339 | 2.6709
-0.15 | 0.31889 | 0.9816 | 3.5074
-0.14 | 0.42753 | 1.3072 | 4.5916
-0.13 | 0.572 | 1.7304 | 5.938
-0.12 | 0.7664 | 2.2725 | 7.612
-0.11 | 1.0124 | 2.9695 | 9.625
-0.1 | 1.3421 | 3.869 | 12.049
-0.09 | 1.7667 | 5.0082 | 14.933
-0.08 | 2.3065 | 6.403 | 18.319
-0.07 | 2.9939 | 8.096 | 22.208
-0.06 | 3.8563 | 10.191 | 26.563
-0.05 | 4.9433 | 12.703 | 31.552
-0.04 | 6.201 | 15.685 | 36.855
-0.03 | 7.795 | 19.186 | 42.902
-0.02 | 9.648 | 23.029 | 49.369
-0.01 | 11.897 | 27.534 | 56.429
0 | 14.461 | 32.655 | 64.04
0.01 | 17.373 | 38.199 | 72.06
0.02 | 20.614 | 44.216 | 80.31
0.03 | 24.287 | 50.924 | 89.33
0.04 | 28.218 | 57.85 | 98.52
0.05 | 32.44 | 65.47 | 108.09
0.06 | 36.956 | 73.41 | 117.91
0.07 | 41.684 | 81.87 | 128.37
0.08 | 46.639 | 90.72 | 138.83
0.09 | 51.688 | 99.68 | 149.63
0.1 | 56.841 | 109.13 | 160.67
0.11 | 61.95 | 118.84 | 171.76
0.12 | 67.2 | 128.92 | 183.4
0.13 | 72.3 | 139.19 | 195.03
0.14 | 77.48 | 149.53 | 206.7
0.15 | 82.49 | 160.19 | 218.67
0.16 | 87.37 | 171.09 | 230.58
0.17 | 92.2 | 182.11 | 242.72
0.18 | 96.79 | 193.04 | 254.85
0.19 | 101.1 | 204.36 | 267.06
0.2 | 105.29 | 215.72 | 279.36
0.21 | 109.28 | 227.21 | 291.72
0.22 | 113.16 | 238.75 | 303.98
0.23 | 116.91 | 250.06 | 316.27
0.24 | 120.4 | 261.69 | 328.62
0.25 | 123.48 | 273.41 | 340.84
0.26 | 126.54 | 284.93 | 353.14
0.27 | 129.38 | 296.51 | 365.31
0.28 | 132.32 | 307.92 | 377.47
0.29 | 134.85 | 319.5 | 389.59
0.3 | 137.33 | 331.01 | 401.53
0.31 | 139.47 | 342.35 | 413.48
0.32 | 141.47 | 353.37 | 425.3
0.33 | 143.62 | 364.76 | 436.96
0.34 | 145.5 | 375.75 | 448.43
0.35 | 147.33 | 386.64 | 459.92
0.36 | 148.82 | 397.49 | 471.17
0.37 | 150.45 | 407.93 | 482.43
0.38 | 151.92 | 418.49 | 493.37
0.39 | 153.48 | 428.8 | 503.98
0.4 | 154.58 | 438.82 | 514.62
0.41 | 155.85 | 448.66 | 525.18
0.42 | 157.15 | 458.37 | 535.44
0.43 | 158.23 | 467.8 | 545.53
0.44 | 159.31 | 477.05 | 555.25
0.45 | 160.16 | 485.93 | 564.95
0.46 | 160.89 | 494.52 | 574.1
0.47 | 162.06 | 502.99 | 583.3
0.48 | 162.89 | 511.15 | 592.6
0.49 | 163.71 | 519.02 | 601
0.5 | 164.31 | 526.48 | 609.4

## Tranconductance (mS-mm)
VGS (V) | VDS = 0.100 V | VDS = 0.500 V | VDS = 0.900 V
-0.75 | -0.00289 | -0.01026 | -0.036
-0.74 | -0.00283 | -0.01139 | -0.03585
-0.73 | -0.002655 | -0.01086 | -0.03125
-0.72 | -0.00255 | -0.0099 | -0.0293
-0.71 | -0.00249 | -0.009115 | -0.0338
-0.7 | -0.0025595 | -0.008465 | -0.03135
-0.69 | -0.002542 | -0.00866 | -0.0231
-0.68 | -0.002202 | -0.009225 | -0.02575
-0.67 | -0.001915 | -0.00982 | -0.0283
-0.66 | -0.001916 | -0.00913 | -0.02455
-0.65 | -0.0019235 | -0.00767 | -0.02415
-0.64 | -0.001785 | -0.006505 | -0.0271
-0.63 | -0.001734 | -0.007405 | -0.02395
-0.62 | -0.0016635 | -0.00748 | -0.02015
-0.61 | -0.001589 | -0.00733 | -0.02395
-0.6 | -0.001626 | -0.006465 | -0.02405
-0.59 | -0.001474 | -0.00587 | -0.02075
-0.58 | -0.001291 | -0.0061 | -0.0179
-0.57 | -0.0014095 | -0.005815 | -0.0195
-0.56 | -0.001287 | -0.00549 | -0.0188
-0.55 | -0.001066 | -0.00496 | -0.01875
-0.54 | -0.0010795 | -0.00502 | -0.0177
-0.53 | -0.0011225 | -0.004625 | -0.016265
-0.52 | -0.0010095 | -0.00471 | -0.01851
-0.51 | -0.000896 | -0.00442 | -0.0163
-0.5 | -0.0008715 | -0.004135 | -0.01347
-0.49 | -0.0007695 | -0.00416 | -0.01249
-0.48 | -0.0006175 | -0.00295 | -0.01126
-0.47 | -0.0004255 | -0.002395 | -0.009445
-0.46 | -0.000315 | -0.00236 | -0.007205
-0.45 | -9.55e-05 | -0.00176 | -0.00534
-0.44 | 0.00025 | -0.00051 | -0.002865
-0.43 | 0.000604 | 0.001415 | 0.002945
-0.42 | 0.0011295 | 0.00312 | 0.009545
-0.41 | 0.0019205 | 0.00534 | 0.01781
-0.4 | 0.00303 | 0.00908 | 0.0295
-0.39 | 0.0044145 | 0.01373 | 0.04663
-0.38 | 0.0063225 | 0.01992 | 0.073965
-0.37 | 0.009026 | 0.029275 | 0.105655
-0.36 | 0.014581 | 0.04146 | 0.14725
-0.35 | 0.020062 | 0.057905 | 0.21435
-0.34 | 0.025715 | 0.08187 | 0.30245
-0.33 | 0.03558 | 0.11391 | 0.4276
-0.32 | 0.049205 | 0.164 | 0.59665
-0.31 | 0.067765 | 0.227785 | 0.8384
-0.3 | 0.094385 | 0.30865 | 1.17185
-0.29 | 0.129625 | 0.4238 | 1.61055
-0.28 | 0.192615 | 0.58055 | 2.2492
-0.27 | 0.260285 | 0.8009 | 3.0605
-0.26 | 0.34205 | 1.10215 | 4.1635
-0.25 | 0.4689 | 1.5509 | 5.674
-0.24 | 0.643 | 2.0795 | 7.717
-0.23 | 0.86995 | 2.7735 | 10.528
-0.22 | 1.17615 | 3.7695 | 14.2245
-0.21 | 1.67215 | 5.088 | 19.0535
-0.2 | 2.2394 | 6.823 | 25.315
-0.19 | 2.969 | 9.2405 | 33.85
-0.18 | 3.99 | 12.3555 | 44.6
-0.17 | 5.319 | 16.321 | 57.915
-0.16 | 7.1585 | 21.6945 | 74.57
-0.15 | 9.54 | 28.665 | 96.035
-0.14 | 12.6555 | 37.44 | 121.53
-0.13 | 16.9435 | 48.265 | 151.02
-0.12 | 22.02 | 61.955 | 184.35
-0.11 | 28.785 | 79.825 | 221.85
-0.1 | 37.715 | 101.935 | 265.4
-0.09 | 48.22 | 126.7 | 313.5
-0.08 | 61.36 | 154.39 | 363.75
-0.07 | 77.49 | 189.4 | 412.2
-0.06 | 97.47 | 230.35 | 467.2
-0.05 | 117.235 | 274.7 | 514.6
-0.04 | 142.585 | 324.15 | 567.5
-0.03 | 172.35 | 367.2 | 625.7
-0.02 | 205.1 | 417.4 | 676.35
-0.01 | 240.65 | 481.3 | 733.55
0 | 273.8 | 533.25 | 781.55
0.01 | 307.65 | 578.05 | 813.5
0.02 | 345.7 | 636.25 | 863.5
0.03 | 380.2 | 681.7 | 910.5
0.04 | 407.65 | 727.3 | 938
0.05 | 436.9 | 778 | 969.5
0.06 | 462.2 | 820 | 1014
0.07 | 484.15 | 865.5 | 1046
0.08 | 500.2 | 890.5 | 1063
0.09 | 510.1 | 920.5 | 1092
0.1 | 513.1 | 958 | 1106.5
0.11 | 517.95 | 989.5 | 1136.5
0.12 | 517.5 | 1017.5 | 1163.5
0.13 | 514 | 1030.5 | 1165
0.14 | 509.5 | 1050 | 1182
0.15 | 494.5 | 1078 | 1194
0.16 | 485.5 | 1096 | 1202.5
0.17 | 471 | 1097.5 | 1213.5
0.18 | 445 | 1112.5 | 1217
0.19 | 425 | 1134 | 1225.5
0.2 | 409 | 1142.5 | 1233
0.21 | 393.5 | 1151.5 | 1231
0.22 | 381.5 | 1142.5 | 1227.5
0.23 | 362 | 1147 | 1232
0.24 | 328.5 | 1167.5 | 1228.5
0.25 | 307 | 1162 | 1226
0.26 | 295 | 1155 | 1223.5
0.27 | 289 | 1149.5 | 1216.5
0.28 | 273.5 | 1149.5 | 1214
0.29 | 250.5 | 1154.5 | 1203
0.3 | 231 | 1142.5 | 1194.5
0.31 | 207 | 1118 | 1188.5
0.32 | 207.5 | 1120.5 | 1174
0.33 | 201.5 | 1119 | 1156.5
0.34 | 185.5 | 1094 | 1148
0.35 | 166 | 1087 | 1137
0.36 | 156 | 1064.5 | 1125.5
0.37 | 155 | 1050 | 1110
0.38 | 151.5 | 1043.5 | 1077.5
0.39 | 133 | 1016.5 | 1062.5
0.4 | 118.5 | 993 | 1060
0.41 | 128.5 | 977.5 | 1041
0.42 | 119 | 957 | 1017.5
0.43 | 108 | 934 | 990.5
0.44 | 96.5 | 906.5 | 971
0.45 | 79 | 873.5 | 942.5
0.46 | 95 | 853 | 917.5
0.47 | 100 | 831.5 | 925
0.48 | 82.5 | 801.5 | 885
0.49 | 71 | 766.5 | 840
0.5 | 60 | 746 | 840