## IDS-VDS Characteristic (mA-mm)
VGS (V) | VDS = 0.100 V | VDS = 0.500 V | VDS = 0.900 V
-0.75 | 0.0005962 | 0.0026763 | 0.009265
-0.74 | 0.000565 | 0.0025802 | 0.009001
-0.73 | 0.0005361 | 0.0024984 | 0.008672
-0.72 | 0.0005163 | 0.0024033 | 0.008407
-0.71 | 0.00049114 | 0.0022985 | 0.008159
-0.7 | 0.00046632 | 0.0022234 | 0.007899
-0.69 | 0.00044675 | 0.0021323 | 0.007684
-0.68 | 0.00042455 | 0.002047 | 0.00743
-0.67 | 0.00040613 | 0.0019763 | 0.007209
-0.66 | 0.00038865 | 0.0019014 | 0.006993
-0.65 | 0.00036546 | 0.0018226 | 0.006734
-0.64 | 0.00035097 | 0.0017604 | 0.006559
-0.63 | 0.00033498 | 0.0016907 | 0.006324
-0.62 | 0.00031969 | 0.0016298 | 0.006125
-0.61 | 0.00030439 | 0.0015762 | 0.005963
-0.6 | 0.00029049 | 0.001515 | 0.005766
-0.59 | 0.00027707 | 0.0014528 | 0.005535
-0.58 | 0.00026353 | 0.0013911 | 0.005374
-0.57 | 0.00025092 | 0.0013389 | 0.005196
-0.56 | 0.0002396 | 0.0012968 | 0.005003
-0.55 | 0.000228 | 0.0012404 | 0.0048419
-0.54 | 0.00021876 | 0.0012027 | 0.0047004
-0.53 | 0.00020786 | 0.0011564 | 0.0045681
-0.52 | 0.00019857 | 0.0011073 | 0.0044325
-0.51 | 0.00018938 | 0.0010684 | 0.0042784
-0.5 | 0.00018129 | 0.0010361 | 0.004145
-0.49 | 0.00017423 | 0.0009918 | 0.0040258
-0.48 | 0.000168 | 0.0009681 | 0.0039267
-0.47 | 0.00016319 | 0.0009367 | 0.0038435
-0.46 | 0.00016082 | 0.0009184 | 0.0037692
-0.45 | 0.00016013 | 0.0009101 | 0.0037298
-0.44 | 0.00016181 | 0.0009083 | 0.0037217
-0.43 | 0.00016699 | 0.0009163 | 0.0037629
-0.42 | 0.00017723 | 0.0009437 | 0.0038842
-0.41 | 0.00019415 | 0.0009959 | 0.0040623
-0.4 | 0.00022095 | 0.0010865 | 0.0043843
-0.39 | 0.00026013 | 0.0012101 | 0.0048562
-0.38 | 0.00031687 | 0.0014056 | 0.0055621
-0.37 | 0.00039731 | 0.0016772 | 0.006638
-0.36 | 0.00051045 | 0.0020636 | 0.008058
-0.35 | 0.0007011 | 0.0026006 | 0.010161
-0.34 | 0.0009324 | 0.0033669 | 0.013165
-0.33 | 0.0012457 | 0.0044265 | 0.017266
-0.32 | 0.001683 | 0.006042 | 0.022933
-0.31 | 0.0022753 | 0.008094 | 0.03098
-0.3 | 0.003105 | 0.010971 | 0.04227
-0.29 | 0.0042438 | 0.014988 | 0.05806
-0.28 | 0.005878 | 0.020341 | 0.0784
-0.27 | 0.008054 | 0.027776 | 0.10795
-0.26 | 0.010991 | 0.038031 | 0.14787
-0.25 | 0.015014 | 0.051797 | 0.20047
-0.24 | 0.020503 | 0.07172 | 0.27346
-0.23 | 0.028065 | 0.09775 | 0.37294
-0.22 | 0.038128 | 0.13207 | 0.50595
-0.21 | 0.051999 | 0.17952 | 0.6846
-0.2 | 0.07236 | 0.24187 | 0.922
-0.19 | 0.09841 | 0.32763 | 1.2342
-0.18 | 0.13276 | 0.44221 | 1.6574
-0.17 | 0.17954 | 0.5953 | 2.1968
-0.16 | 0.24119 | 0.7991 | 2.905
-0.15 | 0.32462 | 1.0635 | 3.7985
-0.14 | 0.43759 | 1.4059 | 4.9457
-0.13 | 0.5848 | 1.8599 | 6.374
-0.12 | 0.7776 | 2.443 | 8.149
-0.11 | 1.0357 | 3.1836 | 10.274
-0.1 | 1.3717 | 4.1425 | 12.841
-0.09 | 1.81 | 5.3212 | 15.793
-0.08 | 2.3705 | 6.791 | 19.34
-0.07 | 3.0585 | 8.58 | 23.305
-0.06 | 3.9524 | 10.77 | 27.808
-0.05 | 5.0683 | 13.436 | 32.938
-0.04 | 6.39 | 16.462 | 38.402
-0.03 | 8.005 | 20.045 | 44.502
-0.02 | 9.955 | 24.099 | 51.098
-0.01 | 12.234 | 28.765 | 58.4
0 | 14.874 | 33.844 | 66.06
0.01 | 17.887 | 39.601 | 74.18
0.02 | 21.169 | 45.768 | 82.44
0.03 | 24.941 | 52.514 | 91.56
0.04 | 28.953 | 59.68 | 100.86
0.05 | 33.266 | 67.32 | 110.44
0.06 | 37.829 | 75.36 | 120.54
0.07 | 42.653 | 83.76 | 130.8
0.08 | 47.633 | 92.65 | 141.44
0.09 | 52.749 | 101.79 | 152.24
0.1 | 57.88 | 111.31 | 163.33
0.11 | 63.08 | 121.11 | 174.61
0.12 | 68.39 | 131.05 | 186.15
0.13 | 73.66 | 141.41 | 197.73
0.14 | 78.84 | 151.9 | 209.61
0.15 | 83.83 | 162.61 | 221.53
0.16 | 88.69 | 173.57 | 233.46
0.17 | 93.28 | 184.49 | 245.53
0.18 | 97.86 | 195.57 | 257.7
0.19 | 102.29 | 206.83 | 270.05
0.2 | 106.53 | 218.21 | 282.45
0.21 | 110.62 | 229.65 | 294.64
0.22 | 114.47 | 241.16 | 307.01
0.23 | 117.81 | 252.75 | 319.31
0.24 | 121.2 | 264.25 | 331.6
0.25 | 124.6 | 275.96 | 343.98
0.26 | 127.57 | 287.26 | 356.08
0.27 | 130.72 | 298.9 | 368.35
0.28 | 133.08 | 310.52 | 380.53
0.29 | 135.52 | 321.96 | 392.53
0.3 | 137.99 | 333.49 | 404.47
0.31 | 140.35 | 344.59 | 416.36
0.32 | 142.67 | 355.89 | 428.17
0.33 | 144.56 | 367.1 | 439.84
0.34 | 146.13 | 378.12 | 451.5
0.35 | 148.03 | 388.95 | 462.67
0.36 | 149.98 | 399.63 | 474.01
0.37 | 151.45 | 410.26 | 485.27
0.38 | 152.68 | 420.71 | 496.2
0.39 | 153.95 | 431 | 507
0.4 | 155.28 | 440.85 | 517.4
0.41 | 156.95 | 450.7 | 527.85
0.42 | 157.91 | 460.43 | 538.18
0.43 | 158.72 | 469.81 | 548.15
0.44 | 159.77 | 479.01 | 557.84
0.45 | 160.76 | 487.82 | 567.4
0.46 | 162.06 | 496.46 | 576.4
0.47 | 162.66 | 504.77 | 585.5
0.48 | 163.24 | 512.92 | 594.3
0.49 | 164.07 | 520.66 | 603.1
0.5 | 165.39 | 528.12 | 611.6

## Tranconductance (mS-mm)
VGS (V) | VDS = 0.100 V | VDS = 0.500 V | VDS = 0.900 V
-0.75 | -0.00312 | -0.00961 | -0.0264
-0.74 | -0.003005 | -0.008895 | -0.02965
-0.73 | -0.002435 | -0.008845 | -0.0297
-0.72 | -0.002248 | -0.009995 | -0.02565
-0.71 | -0.002499 | -0.008995 | -0.0254
-0.7 | -0.0022195 | -0.00831 | -0.02375
-0.69 | -0.0020885 | -0.00882 | -0.02345
-0.68 | -0.002031 | -0.0078 | -0.02375
-0.67 | -0.001795 | -0.00728 | -0.02185
-0.66 | -0.0020335 | -0.007685 | -0.02375
-0.65 | -0.001884 | -0.00705 | -0.0217
-0.64 | -0.001524 | -0.006595 | -0.0205
-0.63 | -0.001564 | -0.00653 | -0.0217
-0.62 | -0.0015295 | -0.005725 | -0.01805
-0.61 | -0.00146 | -0.00574 | -0.01795
-0.6 | -0.001366 | -0.00617 | -0.0214
-0.59 | -0.001348 | -0.006195 | -0.0196
-0.58 | -0.0013075 | -0.005695 | -0.01695
-0.57 | -0.0011965 | -0.004715 | -0.01855
-0.56 | -0.001146 | -0.004925 | -0.017705
-0.55 | -0.001042 | -0.004705 | -0.01513
-0.54 | -0.001007 | -0.0042 | -0.01369
-0.53 | -0.0010095 | -0.00477 | -0.013395
-0.52 | -0.000924 | -0.0044 | -0.014485
-0.51 | -0.000864 | -0.00356 | -0.014375
-0.5 | -0.0007575 | -0.00383 | -0.01263
-0.49 | -0.0006645 | -0.0034 | -0.010915
-0.48 | -0.000552 | -0.002755 | -0.009115
-0.47 | -0.000359 | -0.002485 | -0.007875
-0.46 | -0.000153 | -0.00133 | -0.005685
-0.45 | 4.95e-05 | -0.000505 | -0.002375
-0.44 | 0.000343 | 0.00031 | 0.001655
-0.43 | 0.000771 | 0.00177 | 0.008125
-0.42 | 0.001358 | 0.00398 | 0.01497
-0.41 | 0.002186 | 0.00714 | 0.025005
-0.4 | 0.003299 | 0.01071 | 0.039695
-0.39 | 0.004796 | 0.015955 | 0.05889
-0.38 | 0.006859 | 0.023355 | 0.08909
-0.37 | 0.009679 | 0.0329 | 0.124795
-0.36 | 0.0151895 | 0.04617 | 0.17615
-0.35 | 0.0210975 | 0.065165 | 0.25535
-0.34 | 0.02723 | 0.091295 | 0.35525
-0.33 | 0.03753 | 0.133755 | 0.4884
-0.32 | 0.05148 | 0.183375 | 0.6857
-0.31 | 0.0711 | 0.24645 | 0.96685
-0.3 | 0.098425 | 0.3447 | 1.354
-0.29 | 0.13865 | 0.4685 | 1.8065
-0.28 | 0.19051 | 0.6394 | 2.4945
-0.27 | 0.25565 | 0.8845 | 3.4735
-0.26 | 0.348 | 1.20105 | 4.626
-0.25 | 0.4756 | 1.68445 | 6.2795
-0.24 | 0.65255 | 2.29765 | 8.6235
-0.23 | 0.88125 | 3.0175 | 11.6245
-0.22 | 1.1967 | 4.0885 | 15.583
-0.21 | 1.7116 | 5.49 | 20.8025
-0.2 | 2.32055 | 7.4055 | 27.48
-0.19 | 3.02 | 10.017 | 36.77
-0.18 | 4.0565 | 13.3835 | 48.13
-0.17 | 5.4215 | 17.8445 | 62.38
-0.16 | 7.254 | 23.41 | 80.085
-0.15 | 9.82 | 30.34 | 102.035
-0.14 | 13.009 | 39.82 | 128.775
-0.13 | 17.0005 | 51.855 | 160.165
-0.12 | 22.545 | 66.185 | 195
-0.11 | 29.705 | 84.975 | 234.6
-0.1 | 38.715 | 106.88 | 275.95
-0.09 | 49.94 | 132.425 | 324.95
-0.08 | 62.425 | 162.94 | 375.6
-0.07 | 79.095 | 198.95 | 423.4
-0.06 | 100.49 | 242.8 | 481.65
-0.05 | 121.88 | 284.6 | 529.7
-0.04 | 146.835 | 330.45 | 578.2
-0.03 | 178.25 | 381.85 | 634.8
-0.02 | 211.45 | 436 | 694.9
-0.01 | 245.95 | 487.25 | 748.1
0 | 282.65 | 541.8 | 789
0.01 | 314.75 | 596.2 | 819
0.02 | 352.7 | 645.65 | 869
0.03 | 389.2 | 695.6 | 921
0.04 | 416.25 | 740.3 | 944
0.05 | 443.8 | 784 | 984
0.06 | 469.35 | 822 | 1018
0.07 | 490.2 | 864.5 | 1045
0.08 | 504.8 | 901.5 | 1072
0.09 | 512.35 | 933 | 1094.5
0.1 | 516.55 | 966 | 1118.5
0.11 | 525.5 | 987 | 1141
0.12 | 529 | 1015 | 1156
0.13 | 522.5 | 1042.5 | 1173
0.14 | 508.5 | 1060 | 1190
0.15 | 492.5 | 1083.5 | 1192.5
0.16 | 472.5 | 1094 | 1200
0.17 | 458.5 | 1100 | 1212
0.18 | 450.5 | 1117 | 1226
0.19 | 433.5 | 1132 | 1237.5
0.2 | 416.5 | 1141 | 1229.5
0.21 | 397 | 1147.5 | 1228
0.22 | 359.5 | 1155 | 1233.5
0.23 | 336.5 | 1154.5 | 1229.5
0.24 | 339.5 | 1160.5 | 1233.5
0.25 | 318.5 | 1150.5 | 1224
0.26 | 306 | 1147 | 1218.5
0.27 | 275.5 | 1163 | 1222.5
0.28 | 240 | 1153 | 1209
0.29 | 245.5 | 1148.5 | 1197
0.3 | 241.5 | 1131.5 | 1191.5
0.31 | 234 | 1120 | 1185
0.32 | 210.5 | 1125.5 | 1174
0.33 | 173 | 1111.5 | 1166.5
0.34 | 173.5 | 1092.5 | 1141.5
0.35 | 192.5 | 1075.5 | 1125.5
0.36 | 171 | 1065.5 | 1130
0.37 | 135 | 1054 | 1109.5
0.38 | 125 | 1037 | 1086.5
0.39 | 130 | 1007 | 1060
0.4 | 150 | 985 | 1042.5
0.41 | 131.5 | 979 | 1039
0.42 | 88.5 | 955.5 | 1015
0.43 | 93 | 929 | 983
0.44 | 102 | 900.5 | 962.5
0.45 | 114.5 | 872.5 | 928
0.46 | 95 | 847.5 | 905
0.47 | 59 | 823 | 895
0.48 | 70.5 | 794.5 | 880
0.49 | 107.5 | 760 | 865
0.5 | 132 | 746 | 850