## IDS-VDS Characteristic (mA-mm)
VGS (V) | VDS = 0.100 V | VDS = 0.500 V | VDS = 0.900 V
-0.75 | 0.0006552 | 0.0028611 | 0.009798
-0.74 | 0.0006229 | 0.0027508 | 0.00955
-0.73 | 0.0005925 | 0.0026462 | 0.009313
-0.72 | 0.0005696 | 0.0025542 | 0.008982
-0.71 | 0.0005432 | 0.0024622 | 0.008746
-0.7 | 0.0005205 | 0.0023775 | 0.008414
-0.69 | 0.00049304 | 0.0022912 | 0.008218
-0.68 | 0.00046855 | 0.0022151 | 0.007931
-0.67 | 0.00044655 | 0.0021248 | 0.007695
-0.66 | 0.00042599 | 0.0020589 | 0.007437
-0.65 | 0.00040542 | 0.0019739 | 0.007218
-0.64 | 0.00038661 | 0.0019122 | 0.007004
-0.63 | 0.00036803 | 0.0018341 | 0.00676
-0.62 | 0.00035162 | 0.0017657 | 0.006559
-0.61 | 0.00033447 | 0.0016952 | 0.006334
-0.6 | 0.00031954 | 0.001637 | 0.006122
-0.59 | 0.00030388 | 0.0015699 | 0.005934
-0.58 | 0.00029026 | 0.0015067 | 0.005779
-0.57 | 0.00027463 | 0.0014492 | 0.005592
-0.56 | 0.00026124 | 0.0014041 | 0.005389
-0.55 | 0.00025005 | 0.0013469 | 0.005182
-0.54 | 0.00023851 | 0.0013017 | 0.005035
-0.53 | 0.00022701 | 0.0012462 | 0.004854
-0.52 | 0.00021694 | 0.0011933 | 0.0047464
-0.51 | 0.00020835 | 0.0011528 | 0.0045935
-0.5 | 0.00019791 | 0.0011145 | 0.0044322
-0.49 | 0.00019163 | 0.0010807 | 0.0043175
-0.48 | 0.00018243 | 0.0010348 | 0.0041734
-0.47 | 0.00017782 | 0.0010153 | 0.0040919
-0.46 | 0.00017447 | 0.0009911 | 0.0040021
-0.45 | 0.00017371 | 0.0009765 | 0.0039758
-0.44 | 0.00017489 | 0.0009824 | 0.003957
-0.43 | 0.00018015 | 0.0009908 | 0.0039591
-0.42 | 0.00019067 | 0.0010198 | 0.0040919
-0.41 | 0.00020703 | 0.0010729 | 0.0042526
-0.4 | 0.00023567 | 0.0011569 | 0.0045572
-0.39 | 0.00027594 | 0.0012894 | 0.0050353
-0.38 | 0.0003331 | 0.0014778 | 0.005762
-0.37 | 0.00041641 | 0.0017607 | 0.006744
-0.36 | 0.00053296 | 0.0021598 | 0.008232
-0.35 | 0.0007337 | 0.0027184 | 0.010334
-0.34 | 0.0009746 | 0.0034993 | 0.013271
-0.33 | 0.0012997 | 0.0045922 | 0.017498
-0.32 | 0.0017514 | 0.006267 | 0.023361
-0.31 | 0.0023695 | 0.008383 | 0.03151
-0.3 | 0.0032345 | 0.011351 | 0.042847
-0.29 | 0.0044227 | 0.015424 | 0.05856
-0.28 | 0.006231 | 0.021037 | 0.08006
-0.27 | 0.00851 | 0.028721 | 0.10987
-0.26 | 0.011605 | 0.03949 | 0.1503
-0.25 | 0.015822 | 0.054014 | 0.2061
-0.24 | 0.021595 | 0.07477 | 0.28042
-0.23 | 0.029492 | 0.10155 | 0.38241
-0.22 | 0.040017 | 0.13819 | 0.52088
-0.21 | 0.054572 | 0.18699 | 0.7076
-0.2 | 0.0755 | 0.25292 | 0.9531
-0.19 | 0.10224 | 0.34266 | 1.2797
-0.18 | 0.13833 | 0.46145 | 1.7091
-0.17 | 0.18695 | 0.6217 | 2.2757
-0.16 | 0.25244 | 0.8267 | 2.9854
-0.15 | 0.3386 | 1.1029 | 3.9214
-0.14 | 0.45644 | 1.4672 | 5.1061
-0.13 | 0.6061 | 1.9333 | 6.583
-0.12 | 0.81 | 2.5323 | 8.379
-0.11 | 1.0719 | 3.3038 | 10.527
-0.1 | 1.4208 | 4.2838 | 13.126
-0.09 | 1.8701 | 5.5227 | 16.242
-0.08 | 2.4469 | 7.038 | 19.763
-0.07 | 3.1728 | 8.885 | 23.807
-0.06 | 4.085 | 11.15 | 28.381
-0.05 | 5.2282 | 13.812 | 33.431
-0.04 | 6.581 | 16.947 | 39.119
-0.03 | 8.258 | 20.606 | 45.272
-0.02 | 10.203 | 24.694 | 51.93
-0.01 | 12.546 | 29.413 | 59.21
0 | 15.234 | 34.73 | 66.96
0.01 | 18.268 | 40.495 | 74.88
0.02 | 21.611 | 46.676 | 83.51
0.03 | 25.407 | 53.504 | 92.59
0.04 | 29.485 | 60.63 | 101.9
0.05 | 33.816 | 68.39 | 111.66
0.06 | 38.465 | 76.48 | 121.54
0.07 | 43.272 | 85.04 | 132.06
0.08 | 48.28 | 93.98 | 142.62
0.09 | 53.357 | 102.96 | 153.48
0.1 | 58.42 | 112.6 | 164.51
0.11 | 63.67 | 122.4 | 175.83
0.12 | 68.98 | 132.48 | 187.44
0.13 | 74.18 | 142.85 | 199
0.14 | 79.29 | 153.23 | 210.78
0.15 | 84.24 | 163.85 | 222.52
0.16 | 89.01 | 174.81 | 234.73
0.17 | 93.69 | 185.85 | 246.9
0.18 | 98.25 | 196.8 | 258.99
0.19 | 102.64 | 208.09 | 271.21
0.2 | 106.77 | 219.45 | 283.26
0.21 | 110.68 | 230.97 | 295.81
0.22 | 114.37 | 242.41 | 308.09
0.23 | 117.95 | 253.7 | 320.29
0.24 | 121.3 | 265.39 | 332.52
0.25 | 124.59 | 277.04 | 344.79
0.26 | 127.61 | 288.48 | 356.99
0.27 | 130.35 | 299.96 | 369.23
0.28 | 133.07 | 311.33 | 381.28
0.29 | 135.45 | 322.8 | 393.18
0.3 | 137.81 | 334.3 | 405.27
0.31 | 140.15 | 345.55 | 417.11
0.32 | 142.18 | 356.64 | 428.65
0.33 | 144.24 | 367.87 | 440.55
0.34 | 145.85 | 378.71 | 451.81
0.35 | 147.61 | 389.56 | 463.22
0.36 | 149.3 | 400.32 | 474.41
0.37 | 150.99 | 410.73 | 485.49
0.38 | 152.2 | 421.12 | 496.36
0.39 | 153.53 | 431.34 | 507.04
0.4 | 154.92 | 441.2 | 517.55
0.41 | 156.1 | 451.07 | 527.86
0.42 | 157.31 | 460.57 | 538.15
0.43 | 158.15 | 469.86 | 547.94
0.44 | 159.21 | 478.91 | 557.77
0.45 | 160.28 | 487.74 | 567.26
0.46 | 161.12 | 496.32 | 576.4
0.47 | 162.03 | 504.53 | 585.4
0.48 | 162.65 | 512.53 | 594.2
0.49 | 163.51 | 520.2 | 602.8
0.5 | 164.36 | 527.73 | 611

## Tranconductance (mS-mm)
VGS (V) | VDS = 0.100 V | VDS = 0.500 V | VDS = 0.900 V
-0.75 | -0.00323 | -0.01103 | -0.0248
-0.74 | -0.003135 | -0.010745 | -0.02425
-0.73 | -0.002665 | -0.00983 | -0.0284
-0.72 | -0.002465 | -0.0092 | -0.02835
-0.71 | -0.002455 | -0.008835 | -0.0284
-0.7 | -0.002508 | -0.00855 | -0.0264
-0.69 | -0.0025975 | -0.00812 | -0.02415
-0.68 | -0.0023245 | -0.00832 | -0.02615
-0.67 | -0.002128 | -0.00781 | -0.0247
-0.66 | -0.0020565 | -0.007545 | -0.02385
-0.65 | -0.001969 | -0.007335 | -0.02165
-0.64 | -0.0018695 | -0.00699 | -0.0229
-0.63 | -0.0017495 | -0.007325 | -0.02225
-0.62 | -0.001678 | -0.006945 | -0.0213
-0.61 | -0.001604 | -0.006435 | -0.02185
-0.6 | -0.0015295 | -0.006265 | -0.02
-0.59 | -0.001464 | -0.006515 | -0.01715
-0.58 | -0.0014625 | -0.006035 | -0.0171
-0.57 | -0.001451 | -0.00513 | -0.0195
-0.56 | -0.001229 | -0.005115 | -0.0205
-0.55 | -0.0011365 | -0.00512 | -0.0177
-0.54 | -0.001152 | -0.005035 | -0.0164
-0.53 | -0.0010785 | -0.00542 | -0.01443
-0.52 | -0.000933 | -0.00467 | -0.013025
-0.51 | -0.0009515 | -0.00394 | -0.01571
-0.5 | -0.000836 | -0.003605 | -0.0138
-0.49 | -0.000774 | -0.003985 | -0.01294
-0.48 | -0.0006905 | -0.00327 | -0.01128
-0.47 | -0.000398 | -0.002185 | -0.008565
-0.46 | -0.0002055 | -0.00194 | -0.005805
-0.45 | 2.1e-05 | -0.000435 | -0.002255
-0.44 | 0.000322 | 0.000715 | -0.000835
-0.43 | 0.000789 | 0.00187 | 0.006745
-0.42 | 0.001344 | 0.004105 | 0.014675
-0.41 | 0.00225 | 0.006855 | 0.023265
-0.4 | 0.0034455 | 0.010825 | 0.039135
-0.39 | 0.0048715 | 0.016045 | 0.06024
-0.38 | 0.0070235 | 0.023565 | 0.085435
-0.37 | 0.009993 | 0.0341 | 0.1235
-0.36 | 0.0158645 | 0.047885 | 0.1795
-0.35 | 0.022082 | 0.066975 | 0.25195
-0.34 | 0.0283 | 0.09369 | 0.3582
-0.33 | 0.03884 | 0.138385 | 0.5045
-0.32 | 0.05349 | 0.18954 | 0.7006
-0.31 | 0.074155 | 0.2542 | 0.9743
-0.3 | 0.10266 | 0.35205 | 1.3525
-0.29 | 0.149825 | 0.4843 | 1.86065
-0.28 | 0.204365 | 0.66485 | 2.5655
-0.27 | 0.2687 | 0.92265 | 3.512
-0.26 | 0.3656 | 1.26465 | 4.8115
-0.25 | 0.4995 | 1.764 | 6.506
-0.24 | 0.6835 | 2.3768 | 8.8155
-0.23 | 0.9211 | 3.171 | 12.023
-0.22 | 1.254 | 4.272 | 16.2595
-0.21 | 1.77415 | 5.7365 | 21.611
-0.2 | 2.3834 | 7.7835 | 28.605
-0.19 | 3.1415 | 10.4265 | 37.8
-0.18 | 4.2355 | 13.952 | 49.8
-0.17 | 5.7055 | 18.2625 | 63.815
-0.16 | 7.5825 | 24.06 | 82.285
-0.15 | 10.2 | 32.025 | 106.035
-0.14 | 13.375 | 41.52 | 133.08
-0.13 | 17.678 | 53.255 | 163.645
-0.12 | 23.29 | 68.525 | 197.2
-0.11 | 30.54 | 87.575 | 237.35
-0.1 | 39.91 | 110.945 | 285.75
-0.09 | 51.305 | 137.71 | 331.85
-0.08 | 65.135 | 168.115 | 378.25
-0.07 | 81.905 | 205.6 | 430.9
-0.06 | 102.77 | 246.35 | 481.2
-0.05 | 124.8 | 289.85 | 536.9
-0.04 | 151.49 | 339.7 | 592.05
-0.03 | 181.1 | 387.35 | 640.55
-0.02 | 214.4 | 440.35 | 696.9
-0.01 | 251.55 | 501.8 | 751.5
0 | 286.1 | 554.1 | 783.5
0.01 | 318.85 | 597.3 | 827.5
0.02 | 356.95 | 650.45 | 885.5
0.03 | 393.7 | 697.7 | 919.5
0.04 | 420.45 | 744.3 | 953.5
0.05 | 449 | 792.5 | 982
0.06 | 472.8 | 832.5 | 1020
0.07 | 490.75 | 875 | 1054
0.08 | 504.25 | 896 | 1071
0.09 | 507 | 931 | 1094.5
0.1 | 515.65 | 972 | 1117.5
0.11 | 528 | 994 | 1146.5
0.12 | 525.5 | 1022.5 | 1158.5
0.13 | 515.5 | 1037.5 | 1167
0.14 | 503 | 1050 | 1176
0.15 | 486 | 1079 | 1197.5
0.16 | 472.5 | 1100 | 1219
0.17 | 462 | 1099.5 | 1213
0.18 | 447.5 | 1112 | 1215.5
0.19 | 426 | 1132.5 | 1213.5
0.2 | 402 | 1144 | 1230
0.21 | 380 | 1148 | 1241.5
0.22 | 363.5 | 1136.5 | 1224
0.23 | 346.5 | 1149 | 1221.5
0.24 | 332 | 1167 | 1225
0.25 | 315.5 | 1154.5 | 1223.5
0.26 | 288 | 1146 | 1222
0.27 | 273 | 1142.5 | 1214.5
0.28 | 255 | 1142 | 1197.5
0.29 | 237 | 1148.5 | 1199.5
0.3 | 235 | 1137.5 | 1196.5
0.31 | 218.5 | 1117 | 1169
0.32 | 204.5 | 1116 | 1172
0.33 | 183.5 | 1103.5 | 1158
0.34 | 168.5 | 1084.5 | 1133.5
0.35 | 172.5 | 1080.5 | 1130
0.36 | 169 | 1058.5 | 1113.5
0.37 | 145 | 1040 | 1097.5
0.38 | 127 | 1030.5 | 1077.5
0.39 | 136 | 1004 | 1059.5
0.4 | 128.5 | 986.5 | 1041
0.41 | 119.5 | 968.5 | 1030
0.42 | 102.5 | 939.5 | 1004
0.43 | 95 | 917 | 981
0.44 | 106.5 | 894 | 966
0.45 | 95.5 | 870.5 | 931.5
0.46 | 87.5 | 839.5 | 907
0.47 | 76.5 | 810.5 | 890
0.48 | 74 | 783.5 | 870
0.49 | 85.5 | 760 | 840
0.5 | 85 | 753 | 820