## IDS-VDS Characteristic (mA-mm)
VGS (V) | VDS = 0.100 V | VDS = 0.500 V | VDS = 0.900 V
-0.75 | 0.0006306 | 0.0028943 | 0.010228
-0.74 | 0.0006025 | 0.0028013 | 0.009899
-0.73 | 0.0005758 | 0.0027 | 0.009604
-0.72 | 0.0005455 | 0.0025943 | 0.00931
-0.71 | 0.0005211 | 0.0024853 | 0.009033
-0.7 | 0.00049766 | 0.0024039 | 0.008704
-0.69 | 0.00047492 | 0.0023226 | 0.008427
-0.68 | 0.00045344 | 0.0022317 | 0.008179
-0.67 | 0.00043042 | 0.0021425 | 0.007891
-0.66 | 0.00040999 | 0.0020603 | 0.007678
-0.65 | 0.00039057 | 0.0019944 | 0.007429
-0.64 | 0.00037455 | 0.0019174 | 0.007187
-0.63 | 0.00035497 | 0.0018229 | 0.00695
-0.62 | 0.00033695 | 0.0017518 | 0.006717
-0.61 | 0.0003225 | 0.0016833 | 0.006496
-0.6 | 0.0003081 | 0.0016128 | 0.006258
-0.59 | 0.00029262 | 0.0015691 | 0.006077
-0.58 | 0.00028021 | 0.0015098 | 0.005834
-0.57 | 0.00026604 | 0.0014499 | 0.005656
-0.56 | 0.00025277 | 0.0013938 | 0.005512
-0.55 | 0.0002391 | 0.0013357 | 0.00533
-0.54 | 0.00022856 | 0.0012822 | 0.00516
-0.53 | 0.00021866 | 0.001237 | 0.004982
-0.52 | 0.00020897 | 0.0011817 | 0.0048132
-0.51 | 0.00019834 | 0.0011307 | 0.0046671
-0.5 | 0.00018892 | 0.0011022 | 0.0045394
-0.49 | 0.00018068 | 0.001065 | 0.004406
-0.48 | 0.00017317 | 0.0010182 | 0.004287
-0.47 | 0.00016757 | 0.0009964 | 0.004179
-0.46 | 0.00016487 | 0.000971 | 0.0041002
-0.45 | 0.00016117 | 0.0009535 | 0.0040282
-0.44 | 0.0001645 | 0.0009439 | 0.0039767
-0.43 | 0.00016862 | 0.000953 | 0.0040017
-0.42 | 0.00017749 | 0.0009749 | 0.004066
-0.41 | 0.00019459 | 0.0010205 | 0.0042023
-0.4 | 0.00021851 | 0.0010943 | 0.0044598
-0.39 | 0.00025659 | 0.0012149 | 0.0048555
-0.38 | 0.00031147 | 0.0013943 | 0.0054724
-0.37 | 0.00038946 | 0.0016355 | 0.00643
-0.36 | 0.00049944 | 0.0020041 | 0.007705
-0.35 | 0.0006907 | 0.0025078 | 0.009619
-0.34 | 0.000916 | 0.0032324 | 0.012195
-0.33 | 0.0012248 | 0.0042211 | 0.015937
-0.32 | 0.001654 | 0.005616 | 0.021302
-0.31 | 0.0022376 | 0.00772 | 0.028558
-0.3 | 0.0030684 | 0.010421 | 0.038892
-0.29 | 0.0041993 | 0.014151 | 0.053058
-0.28 | 0.005867 | 0.019308 | 0.07311
-0.27 | 0.008013 | 0.026448 | 0.09993
-0.26 | 0.010954 | 0.036039 | 0.13689
-0.25 | 0.014992 | 0.049426 | 0.18733
-0.24 | 0.020473 | 0.06848 | 0.25583
-0.23 | 0.028089 | 0.09336 | 0.35011
-0.22 | 0.038328 | 0.12647 | 0.47449
-0.21 | 0.052284 | 0.1724 | 0.6424
-0.2 | 0.07299 | 0.23333 | 0.8699
-0.19 | 0.0991 | 0.31543 | 1.17
-0.18 | 0.13464 | 0.4274 | 1.5733
-0.17 | 0.18193 | 0.574 | 2.1006
-0.16 | 0.24392 | 0.77 | 2.7578
-0.15 | 0.32919 | 1.0248 | 3.6316
-0.14 | 0.4427 | 1.3616 | 4.7437
-0.13 | 0.592 | 1.804 | 6.149
-0.12 | 0.7893 | 2.3678 | 7.83
-0.11 | 1.0462 | 3.0982 | 9.903
-0.1 | 1.3868 | 4.0066 | 12.406
-0.09 | 1.8239 | 5.1988 | 15.371
-0.08 | 2.3879 | 6.629 | 18.759
-0.07 | 3.0918 | 8.402 | 22.666
-0.06 | 3.9753 | 10.576 | 27.122
-0.05 | 5.0941 | 13.149 | 32.135
-0.04 | 6.39 | 16.141 | 37.642
-0.03 | 8.005 | 19.681 | 43.629
-0.02 | 9.92 | 23.719 | 50.155
-0.01 | 12.2 | 28.324 | 57.36
0 | 14.815 | 33.457 | 64.85
0.01 | 17.779 | 39.136 | 72.97
0.02 | 21.059 | 45.217 | 81.46
0.03 | 24.745 | 52.067 | 90.41
0.04 | 28.75 | 59.01 | 99.45
0.05 | 33.02 | 66.7 | 109.19
0.06 | 37.576 | 74.69 | 119.19
0.07 | 42.351 | 83.25 | 129.63
0.08 | 47.282 | 92 | 140.18
0.09 | 52.336 | 101.17 | 150.79
0.1 | 57.43 | 110.54 | 162
0.11 | 62.63 | 120.39 | 173.32
0.12 | 67.91 | 130.46 | 184.87
0.13 | 73.21 | 140.82 | 196.59
0.14 | 78.28 | 151.32 | 208.23
0.15 | 83.27 | 161.76 | 220.3
0.16 | 88.06 | 172.76 | 232.33
0.17 | 92.77 | 183.78 | 244.4
0.18 | 97.35 | 194.95 | 256.53
0.19 | 101.86 | 206.29 | 268.79
0.2 | 106.14 | 217.37 | 281.08
0.21 | 110.1 | 229.07 | 293.43
0.22 | 113.72 | 240.55 | 305.74
0.23 | 117.31 | 252.08 | 317.99
0.24 | 120.72 | 263.63 | 330.46
0.25 | 124.23 | 275.33 | 342.88
0.26 | 127.25 | 286.9 | 355.1
0.27 | 130.09 | 298.48 | 367.45
0.28 | 132.52 | 309.98 | 379.37
0.29 | 135.16 | 321.26 | 391.5
0.3 | 137.69 | 332.87 | 403.63
0.31 | 140.07 | 344.26 | 415.56
0.32 | 142.22 | 355.57 | 427.38
0.33 | 143.99 | 366.74 | 439.02
0.34 | 145.96 | 377.61 | 450.58
0.35 | 147.77 | 388.61 | 462.03
0.36 | 149.5 | 399.4 | 473.35
0.37 | 151.02 | 410.06 | 484.39
0.38 | 152.12 | 420.5 | 495.4
0.39 | 153.72 | 430.66 | 506.25
0.4 | 155.16 | 440.76 | 516.85
0.41 | 156.39 | 450.66 | 527.4
0.42 | 157.31 | 460.37 | 537.55
0.43 | 158.43 | 469.59 | 547.64
0.44 | 159.57 | 478.83 | 557.54
0.45 | 160.72 | 487.79 | 567.14
0.46 | 161.5 | 496.52 | 576.6
0.47 | 162.24 | 504.87 | 585.4
0.48 | 163.18 | 512.85 | 594.2
0.49 | 164.09 | 520.7 | 603.1
0.5 | 164.89 | 528.36 | 611.6

## Tranconductance (mS-mm)
VGS (V) | VDS = 0.100 V | VDS = 0.500 V | VDS = 0.900 V
-0.75 | -0.00281 | -0.0093 | -0.0329
-0.74 | -0.00274 | -0.009715 | -0.0312
-0.73 | -0.00285 | -0.01035 | -0.02945
-0.72 | -0.002735 | -0.010735 | -0.02855
-0.71 | -0.002392 | -0.00952 | -0.0303
-0.7 | -0.002309 | -0.008135 | -0.0303
-0.69 | -0.002211 | -0.00861 | -0.02625
-0.68 | -0.002225 | -0.009005 | -0.0268
-0.67 | -0.0021725 | -0.00857 | -0.02505
-0.66 | -0.0019925 | -0.007405 | -0.0231
-0.65 | -0.001772 | -0.007145 | -0.02455
-0.64 | -0.00178 | -0.008575 | -0.02395
-0.63 | -0.00188 | -0.00828 | -0.0235
-0.62 | -0.0016235 | -0.00698 | -0.0227
-0.61 | -0.0014425 | -0.00695 | -0.02295
-0.6 | -0.001494 | -0.00571 | -0.02095
-0.59 | -0.0013945 | -0.00515 | -0.0212
-0.58 | -0.001329 | -0.00596 | -0.02105
-0.57 | -0.001372 | -0.0058 | -0.0161
-0.56 | -0.001347 | -0.00571 | -0.0163
-0.55 | -0.0012105 | -0.00558 | -0.0176
-0.54 | -0.001022 | -0.004935 | -0.0174
-0.53 | -0.0009795 | -0.005025 | -0.01734
-0.52 | -0.001016 | -0.005315 | -0.015745
-0.51 | -0.0010025 | -0.003975 | -0.01369
-0.5 | -0.000883 | -0.003285 | -0.013055
-0.49 | -0.0007875 | -0.0042 | -0.01262
-0.48 | -0.0006555 | -0.00343 | -0.01135
-0.47 | -0.000415 | -0.00236 | -0.00934
-0.46 | -0.00032 | -0.002145 | -0.00754
-0.45 | -1.85e-05 | -0.001355 | -0.006175
-0.44 | 0.0003725 | -2.5e-05 | -0.001325
-0.43 | 0.0006495 | 0.00155 | 0.004465
-0.42 | 0.0012985 | 0.003375 | 0.01003
-0.41 | 0.002051 | 0.00597 | 0.01969
-0.4 | 0.0031 | 0.00972 | 0.03266
-0.39 | 0.004648 | 0.015 | 0.05063
-0.38 | 0.0066435 | 0.02103 | 0.078725
-0.37 | 0.0093985 | 0.03049 | 0.11163
-0.36 | 0.015062 | 0.043615 | 0.15945
-0.35 | 0.020828 | 0.061415 | 0.2245
-0.34 | 0.026705 | 0.085665 | 0.3159
-0.33 | 0.0369 | 0.11918 | 0.45535
-0.32 | 0.05064 | 0.174945 | 0.63105
-0.31 | 0.07072 | 0.24025 | 0.8795
-0.3 | 0.098085 | 0.32155 | 1.225
-0.29 | 0.13993 | 0.44435 | 1.7109
-0.28 | 0.190685 | 0.61485 | 2.3436
-0.27 | 0.25435 | 0.83655 | 3.189
-0.26 | 0.34895 | 1.1489 | 4.37
-0.25 | 0.47595 | 1.62205 | 5.947
-0.24 | 0.65485 | 2.1967 | 8.139
-0.23 | 0.89275 | 2.8995 | 10.933
-0.22 | 1.20975 | 3.952 | 14.6145
-0.21 | 1.7331 | 5.343 | 19.7705
-0.2 | 2.3408 | 7.1515 | 26.38
-0.19 | 3.0825 | 9.7035 | 35.17
-0.18 | 4.1415 | 12.9285 | 46.53
-0.17 | 5.464 | 17.13 | 59.225
-0.16 | 7.363 | 22.54 | 76.55
-0.15 | 9.939 | 29.58 | 99.295
-0.14 | 13.1405 | 38.96 | 125.87
-0.13 | 17.33 | 50.31 | 154.315
-0.12 | 22.71 | 64.71 | 187.7
-0.11 | 29.875 | 81.94 | 228.8
-0.1 | 38.885 | 105.03 | 273.4
-0.09 | 50.055 | 131.12 | 317.65
-0.08 | 63.395 | 160.16 | 364.75
-0.07 | 79.37 | 197.35 | 418.15
-0.06 | 100.115 | 237.35 | 473.45
-0.05 | 120.735 | 278.25 | 526
-0.04 | 145.545 | 326.6 | 574.7
-0.03 | 176.5 | 378.9 | 625.65
-0.02 | 209.75 | 432.15 | 686.55
-0.01 | 244.75 | 486.9 | 734.75
0 | 278.95 | 540.6 | 780.5
0.01 | 312.2 | 588 | 830.5
0.02 | 348.3 | 646.55 | 872
0.03 | 384.55 | 689.65 | 899.5
0.04 | 413.75 | 731.65 | 939
0.05 | 441.3 | 784 | 987
0.06 | 466.55 | 827.5 | 1022
0.07 | 485.3 | 865.5 | 1049.5
0.08 | 499.25 | 896 | 1058
0.09 | 507.4 | 927 | 1091
0.1 | 514.7 | 961 | 1126.5
0.11 | 524 | 996 | 1143.5
0.12 | 529 | 1021.5 | 1163.5
0.13 | 518.5 | 1043 | 1168
0.14 | 503 | 1047 | 1185.5
0.15 | 489 | 1072 | 1205
0.16 | 475 | 1101 | 1205
0.17 | 464.5 | 1109.5 | 1210
0.18 | 454.5 | 1125.5 | 1219.5
0.19 | 439.5 | 1121 | 1227.5
0.2 | 412 | 1139 | 1232
0.21 | 379 | 1159 | 1233
0.22 | 360.5 | 1150.5 | 1228
0.23 | 350 | 1154 | 1236
0.24 | 346 | 1162.5 | 1244.5
0.25 | 326.5 | 1163.5 | 1232
0.26 | 293 | 1157.5 | 1228.5
0.27 | 263.5 | 1154 | 1213.5
0.28 | 253.5 | 1139 | 1202.5
0.29 | 258.5 | 1144.5 | 1213
0.3 | 245.5 | 1150 | 1203
0.31 | 226.5 | 1135 | 1187.5
0.32 | 196 | 1124 | 1173
0.33 | 187 | 1102 | 1160
0.34 | 189 | 1093.5 | 1150.5
0.35 | 177 | 1089.5 | 1138.5
0.36 | 162.5 | 1072.5 | 1118
0.37 | 131 | 1055 | 1102.5
0.38 | 135 | 1030 | 1093
0.39 | 152 | 1013 | 1072.5
0.4 | 133.5 | 1000 | 1057.5
0.41 | 107.5 | 980.5 | 1035
0.42 | 102 | 946.5 | 1012
0.43 | 113 | 923 | 999.5
0.44 | 114.5 | 910 | 975
0.45 | 96.5 | 884.5 | 953
0.46 | 76 | 854 | 913
0.47 | 84 | 816.5 | 880
0.48 | 92.5 | 791.5 | 885
0.49 | 85.5 | 775.5 | 870
0.5 | 80 | 766 | 850