## IDS-VDS Characteristic (mA-mm)
VGS (V) | VDS = 0.100 V | VDS = 0.500 V | VDS = 0.900 V
-0.75 | 0.0006438 | 0.0028973 | 0.010126
-0.74 | 0.0006163 | 0.0027947 | 0.009788
-0.73 | 0.000587 | 0.0026998 | 0.009441
-0.72 | 0.0005616 | 0.0025839 | 0.009139
-0.71 | 0.0005363 | 0.0025022 | 0.008905
-0.7 | 0.0005144 | 0.0024015 | 0.00863
-0.69 | 0.00048325 | 0.0023098 | 0.008308
-0.68 | 0.00046886 | 0.0022519 | 0.008035
-0.67 | 0.0004454 | 0.0021362 | 0.007796
-0.66 | 0.00042091 | 0.0020577 | 0.007594
-0.65 | 0.00040369 | 0.0019925 | 0.007379
-0.64 | 0.00038189 | 0.0019194 | 0.007111
-0.63 | 0.00036224 | 0.0018417 | 0.006904
-0.62 | 0.00034498 | 0.0017596 | 0.006645
-0.61 | 0.00032861 | 0.0017213 | 0.006424
-0.6 | 0.00031234 | 0.0016412 | 0.00625
-0.59 | 0.00029795 | 0.0015892 | 0.006018
-0.58 | 0.00028215 | 0.0015291 | 0.005846
-0.57 | 0.00027466 | 0.0014755 | 0.005632
-0.56 | 0.00026155 | 0.0014158 | 0.005456
-0.55 | 0.00024744 | 0.0013817 | 0.00527
-0.54 | 0.00023486 | 0.0012998 | 0.005127
-0.53 | 0.00022664 | 0.0012571 | 0.0049509
-0.52 | 0.00021057 | 0.0011984 | 0.0047618
-0.51 | 0.00020334 | 0.0011561 | 0.0046357
-0.5 | 0.00019209 | 0.0011207 | 0.0045247
-0.49 | 0.00018879 | 0.0010816 | 0.0043605
-0.48 | 0.00017885 | 0.0010491 | 0.0042277
-0.47 | 0.000173 | 0.0010181 | 0.0041525
-0.46 | 0.00016793 | 0.0009965 | 0.0040341
-0.45 | 0.000169 | 0.0009826 | 0.0039955
-0.44 | 0.00016942 | 0.0009714 | 0.0039924
-0.43 | 0.00017301 | 0.0009771 | 0.0039851
-0.42 | 0.00018175 | 0.0009948 | 0.0040374
-0.41 | 0.00019863 | 0.0010387 | 0.0042131
-0.4 | 0.00022539 | 0.0011223 | 0.0044802
-0.39 | 0.00026182 | 0.0012426 | 0.0048886
-0.38 | 0.00031571 | 0.0014198 | 0.0055072
-0.37 | 0.00039491 | 0.0016731 | 0.00646
-0.36 | 0.00050452 | 0.0020325 | 0.007758
-0.35 | 0.0006948 | 0.0025426 | 0.009638
-0.34 | 0.0009199 | 0.0032729 | 0.012404
-0.33 | 0.0012286 | 0.0042779 | 0.016154
-0.32 | 0.0016539 | 0.005692 | 0.021563
-0.31 | 0.0022468 | 0.007795 | 0.028892
-0.3 | 0.0030603 | 0.010511 | 0.039401
-0.29 | 0.0042019 | 0.014244 | 0.053869
-0.28 | 0.005855 | 0.019397 | 0.07385
-0.27 | 0.008017 | 0.026599 | 0.10131
-0.26 | 0.010934 | 0.036457 | 0.13841
-0.25 | 0.014977 | 0.049832 | 0.19
-0.24 | 0.020452 | 0.06869 | 0.25931
-0.23 | 0.027982 | 0.09382 | 0.35551
-0.22 | 0.038243 | 0.1279 | 0.48249
-0.21 | 0.052182 | 0.17274 | 0.6554
-0.2 | 0.07297 | 0.23449 | 0.8824
-0.19 | 0.0987 | 0.31643 | 1.1919
-0.18 | 0.13422 | 0.42888 | 1.5993
-0.17 | 0.18075 | 0.5765 | 2.1296
-0.16 | 0.24394 | 0.7736 | 2.8083
-0.15 | 0.32747 | 1.0306 | 3.6692
-0.14 | 0.4409 | 1.3685 | 4.8186
-0.13 | 0.5897 | 1.814 | 6.212
-0.12 | 0.7866 | 2.3821 | 7.948
-0.11 | 1.0437 | 3.118 | 10.017
-0.1 | 1.3813 | 4.0528 | 12.571
-0.09 | 1.8223 | 5.2216 | 15.516
-0.08 | 2.3677 | 6.661 | 18.974
-0.07 | 3.0809 | 8.464 | 22.861
-0.06 | 3.9716 | 10.615 | 27.369
-0.05 | 5.07 | 13.212 | 32.38
-0.04 | 6.383 | 16.22 | 37.9
-0.03 | 7.98 | 19.797 | 44.047
-0.02 | 9.919 | 23.857 | 50.491
-0.01 | 12.159 | 28.414 | 57.6
0 | 14.794 | 33.566 | 65.26
0.01 | 17.712 | 39.211 | 73.34
0.02 | 21.025 | 45.358 | 81.8
0.03 | 24.704 | 52.029 | 90.71
0.04 | 28.65 | 59.16 | 100.11
0.05 | 32.943 | 66.84 | 109.72
0.06 | 37.433 | 74.88 | 119.7
0.07 | 42.295 | 83.26 | 130.21
0.08 | 47.246 | 92.09 | 140.62
0.09 | 52.312 | 101.26 | 151.56
0.1 | 57.32 | 110.72 | 162.56
0.11 | 62.59 | 120.58 | 173.89
0.12 | 67.9 | 130.6 | 185.49
0.13 | 72.94 | 140.9 | 197.08
0.14 | 78.08 | 151.42 | 208.85
0.15 | 83.06 | 162.19 | 220.84
0.16 | 88.06 | 172.96 | 233.04
0.17 | 92.81 | 184.02 | 244.97
0.18 | 97.41 | 195.15 | 257.19
0.19 | 101.73 | 206.41 | 269.4
0.2 | 105.77 | 217.91 | 281.75
0.21 | 109.9 | 229.17 | 294.36
0.22 | 113.62 | 240.84 | 306.43
0.23 | 117.53 | 252.47 | 318.93
0.24 | 120.83 | 263.97 | 331.22
0.25 | 124.1 | 275.71 | 343.61
0.26 | 127.01 | 287.1 | 355.97
0.27 | 129.9 | 298.8 | 368.11
0.28 | 132.76 | 310.34 | 380.31
0.29 | 135.38 | 321.84 | 392.41
0.3 | 137.72 | 333.25 | 404.51
0.31 | 139.83 | 344.66 | 416.32
0.32 | 142.09 | 355.86 | 428.18
0.33 | 144.01 | 367.1 | 440.01
0.34 | 146.09 | 378.23 | 451.58
0.35 | 147.83 | 388.98 | 463.01
0.36 | 149.17 | 399.83 | 474.06
0.37 | 151.04 | 410.6 | 485.45
0.38 | 152.52 | 420.95 | 496.43
0.39 | 153.91 | 431.35 | 507.25
0.4 | 155.05 | 441.25 | 517.85
0.41 | 156.11 | 451.18 | 528.22
0.42 | 157.45 | 460.88 | 538.68
0.43 | 158.68 | 470.31 | 548.67
0.44 | 159.68 | 479.52 | 558.54
0.45 | 160.41 | 488.41 | 568.09
0.46 | 161.54 | 497.1 | 577.2
0.47 | 162.37 | 505.5 | 586.6
0.48 | 163.35 | 513.69 | 595.6
0.49 | 164.14 | 521.47 | 604.2
0.5 | 164.53 | 528.99 | 612.7

## Tranconductance (mS-mm)
VGS (V) | VDS = 0.100 V | VDS = 0.500 V | VDS = 0.900 V
-0.75 | -0.00275 | -0.01026 | -0.0338
-0.74 | -0.00284 | -0.009875 | -0.03425
-0.73 | -0.002735 | -0.01054 | -0.03245
-0.72 | -0.002535 | -0.00988 | -0.0268
-0.71 | -0.00236 | -0.00912 | -0.02545
-0.7 | -0.0026525 | -0.00962 | -0.02985
-0.69 | -0.002277 | -0.00748 | -0.02975
-0.68 | -0.0018925 | -0.00868 | -0.0256
-0.67 | -0.0023975 | -0.00971 | -0.02205
-0.66 | -0.0020855 | -0.007185 | -0.02085
-0.65 | -0.001951 | -0.006915 | -0.02415
-0.64 | -0.0020725 | -0.00754 | -0.02375
-0.63 | -0.0018455 | -0.00799 | -0.0233
-0.62 | -0.0016815 | -0.00602 | -0.024
-0.61 | -0.001632 | -0.00592 | -0.01975
-0.6 | -0.001533 | -0.006605 | -0.0203
-0.59 | -0.0015095 | -0.005605 | -0.0202
-0.58 | -0.0011645 | -0.005685 | -0.0193
-0.57 | -0.00103 | -0.005665 | -0.0195
-0.56 | -0.001361 | -0.00469 | -0.0181
-0.55 | -0.0013345 | -0.0058 | -0.01645
-0.54 | -0.00104 | -0.00623 | -0.015955
-0.53 | -0.0012145 | -0.00507 | -0.01826
-0.52 | -0.001165 | -0.00505 | -0.01576
-0.51 | -0.000924 | -0.003885 | -0.011855
-0.5 | -0.0007275 | -0.003725 | -0.01376
-0.49 | -0.000662 | -0.00358 | -0.01485
-0.48 | -0.0007895 | -0.003175 | -0.0104
-0.47 | -0.000546 | -0.00263 | -0.00968
-0.46 | -0.0002 | -0.001775 | -0.00785
-0.45 | 7.45e-05 | -0.001255 | -0.002085
-0.44 | 0.0002005 | -0.000275 | -0.00052
-0.43 | 0.0006165 | 0.00117 | 0.00225
-0.42 | 0.001281 | 0.00308 | 0.0114
-0.41 | 0.002182 | 0.006375 | 0.02214
-0.4 | 0.0031595 | 0.010195 | 0.033775
-0.39 | 0.004516 | 0.014875 | 0.05135
-0.38 | 0.0066545 | 0.021525 | 0.07857
-0.37 | 0.0094405 | 0.030635 | 0.11254
-0.36 | 0.0149945 | 0.043475 | 0.1589
-0.35 | 0.020769 | 0.06202 | 0.2323
-0.34 | 0.02669 | 0.086765 | 0.3258
-0.33 | 0.0367 | 0.120955 | 0.45795
-0.32 | 0.05091 | 0.175855 | 0.6369
-0.31 | 0.07032 | 0.24095 | 0.8919
-0.3 | 0.097755 | 0.32245 | 1.24885
-0.29 | 0.139735 | 0.4443 | 1.72245
-0.28 | 0.190755 | 0.61775 | 2.37205
-0.27 | 0.25395 | 0.853 | 3.228
-0.26 | 0.348 | 1.16165 | 4.4345
-0.25 | 0.4759 | 1.61165 | 6.045
-0.24 | 0.65025 | 2.1994 | 8.2755
-0.23 | 0.88955 | 2.9605 | 11.159
-0.22 | 1.21 | 3.946 | 14.9945
-0.21 | 1.73635 | 5.3295 | 19.9955
-0.2 | 2.3259 | 7.1845 | 26.825
-0.19 | 3.0625 | 9.7195 | 35.845
-0.18 | 4.1025 | 13.0035 | 46.885
-0.17 | 5.486 | 17.236 | 60.45
-0.16 | 7.336 | 22.705 | 76.98
-0.15 | 9.848 | 29.745 | 100.515
-0.14 | 13.1115 | 39.17 | 127.14
-0.13 | 17.285 | 50.68 | 156.47
-0.12 | 22.7 | 65.2 | 190.25
-0.11 | 29.735 | 83.535 | 231.15
-0.1 | 38.93 | 105.18 | 274.95
-0.09 | 49.32 | 130.41 | 320.15
-0.08 | 62.93 | 162.12 | 367.25
-0.07 | 80.195 | 197.7 | 419.75
-0.06 | 99.455 | 237.4 | 475.95
-0.05 | 120.57 | 280.25 | 526.55
-0.04 | 145.5 | 329.25 | 583.35
-0.03 | 176.8 | 381.85 | 629.55
-0.02 | 208.95 | 430.85 | 677.65
-0.01 | 243.75 | 485.45 | 738.45
0 | 277.65 | 539.85 | 787
0.01 | 311.55 | 589.6 | 827
0.02 | 349.6 | 640.9 | 868.5
0.03 | 381.25 | 690.1 | 915.5
0.04 | 411.95 | 740.55 | 950.5
0.05 | 439.15 | 786 | 979.5
0.06 | 467.6 | 821 | 1024.5
0.07 | 490.65 | 860.5 | 1046
0.08 | 500.85 | 900 | 1067.5
0.09 | 503.7 | 931.5 | 1097
0.1 | 513.9 | 966 | 1116.5
0.11 | 529 | 994 | 1146.5
0.12 | 517.5 | 1016 | 1159.5
0.13 | 509 | 1041 | 1168
0.14 | 506 | 1064.5 | 1188
0.15 | 499 | 1077 | 1209.5
0.16 | 487.5 | 1091.5 | 1206.5
0.17 | 467.5 | 1109.5 | 1207.5
0.18 | 446 | 1119.5 | 1221.5
0.19 | 418 | 1138 | 1228
0.2 | 408.5 | 1138 | 1248
0.21 | 392.5 | 1146.5 | 1234
0.22 | 381.5 | 1165 | 1228.5
0.23 | 360.5 | 1156.5 | 1239.5
0.24 | 328.5 | 1162 | 1234
0.25 | 309 | 1156.5 | 1237.5
0.26 | 290 | 1154.5 | 1225
0.27 | 287.5 | 1162 | 1217
0.28 | 274 | 1152 | 1215
0.29 | 248 | 1145.5 | 1210
0.3 | 222.5 | 1141 | 1195.5
0.31 | 218.5 | 1130.5 | 1183.5
0.32 | 209 | 1122 | 1184.5
0.33 | 200 | 1118.5 | 1170
0.34 | 191 | 1094 | 1150
0.35 | 154 | 1080 | 1124
0.36 | 160.5 | 1081 | 1122
0.37 | 167.5 | 1056 | 1118.5
0.38 | 143.5 | 1037.5 | 1090
0.39 | 126.5 | 1015 | 1071
0.4 | 110 | 991.5 | 1048.5
0.41 | 120 | 981.5 | 1041.5
0.42 | 128.5 | 956.5 | 1022.5
0.43 | 111.5 | 932 | 993
0.44 | 86.5 | 905 | 971
0.45 | 93 | 879 | 933
0.46 | 98 | 854.5 | 925.5
0.47 | 90.5 | 829.5 | 920
0.48 | 88.5 | 798.5 | 880
0.49 | 59 | 765 | 855
0.5 | 39 | 752 | 850