## IDS-VDS Characteristic (mA-mm)
VGS (V) | VDS = 0.100 V | VDS = 0.500 V | VDS = 0.900 V
-0.75 | 0.0006695 | 0.0030265 | 0.010677
-0.74 | 0.0006344 | 0.0029167 | 0.010311
-0.73 | 0.0006024 | 0.0028014 | 0.01
-0.72 | 0.0005702 | 0.0027027 | 0.009719
-0.71 | 0.0005482 | 0.002606 | 0.009368
-0.7 | 0.0005216 | 0.0025048 | 0.009078
-0.69 | 0.00049854 | 0.0024123 | 0.008774
-0.68 | 0.00047711 | 0.0023289 | 0.008502
-0.67 | 0.00045358 | 0.002253 | 0.008336
-0.66 | 0.00042968 | 0.002159 | 0.008001
-0.65 | 0.00041284 | 0.0020765 | 0.007726
-0.64 | 0.00038775 | 0.0019916 | 0.007557
-0.63 | 0.00037277 | 0.0019142 | 0.007266
-0.62 | 0.00035207 | 0.0018435 | 0.00706
-0.61 | 0.00033877 | 0.0017748 | 0.006798
-0.6 | 0.00031955 | 0.0016954 | 0.00661
-0.59 | 0.000305 | 0.0016531 | 0.006323
-0.58 | 0.00028911 | 0.0015814 | 0.006118
-0.57 | 0.0002771 | 0.0015331 | 0.005928
-0.56 | 0.00026392 | 0.001451 | 0.005738
-0.55 | 0.00025078 | 0.0013981 | 0.005558
-0.54 | 0.00023675 | 0.001345 | 0.00541
-0.53 | 0.00022684 | 0.0012963 | 0.005217
-0.52 | 0.0002149 | 0.0012471 | 0.005055
-0.51 | 0.00020462 | 0.0011992 | 0.0049046
-0.5 | 0.00019306 | 0.0011617 | 0.0047401
-0.49 | 0.00018507 | 0.0011116 | 0.0045943
-0.48 | 0.00018023 | 0.0010757 | 0.0044905
-0.47 | 0.0001747 | 0.0010468 | 0.0043204
-0.46 | 0.00017102 | 0.0010282 | 0.0042642
-0.45 | 0.00016809 | 0.001009 | 0.0041804
-0.44 | 0.00017004 | 0.000996 | 0.0041375
-0.43 | 0.00017421 | 0.0009976 | 0.0041273
-0.42 | 0.00018365 | 0.0010215 | 0.0042029
-0.41 | 0.00019986 | 0.0010658 | 0.00432
-0.4 | 0.00022433 | 0.0011302 | 0.0045894
-0.39 | 0.00026181 | 0.0012531 | 0.0049565
-0.38 | 0.00031658 | 0.0014223 | 0.005586
-0.37 | 0.00039482 | 0.0016683 | 0.006531
-0.36 | 0.00050599 | 0.0020314 | 0.007807
-0.35 | 0.0006968 | 0.0025391 | 0.009677
-0.34 | 0.0009261 | 0.0032633 | 0.012374
-0.33 | 0.0012368 | 0.004246 | 0.015996
-0.32 | 0.0016735 | 0.0056498 | 0.021202
-0.31 | 0.0022657 | 0.007771 | 0.02857
-0.3 | 0.0031022 | 0.01048 | 0.038799
-0.29 | 0.0042379 | 0.014185 | 0.05301
-0.28 | 0.005928 | 0.019358 | 0.07301
-0.27 | 0.008092 | 0.026515 | 0.10047
-0.26 | 0.011097 | 0.036302 | 0.13666
-0.25 | 0.015142 | 0.049766 | 0.18727
-0.24 | 0.020707 | 0.06876 | 0.25631
-0.23 | 0.028453 | 0.09354 | 0.3512
-0.22 | 0.038838 | 0.12723 | 0.47511
-0.21 | 0.053035 | 0.17286 | 0.648
-0.2 | 0.07425 | 0.23369 | 0.8739
-0.19 | 0.10076 | 0.31685 | 1.1775
-0.18 | 0.1368 | 0.42934 | 1.5831
-0.17 | 0.18495 | 0.5785 | 2.107
-0.16 | 0.24813 | 0.7744 | 2.7858
-0.15 | 0.33489 | 1.0359 | 3.6451
-0.14 | 0.4504 | 1.3739 | 4.7595
-0.13 | 0.6026 | 1.8207 | 6.181
-0.12 | 0.8034 | 2.3945 | 7.898
-0.11 | 1.0652 | 3.1269 | 9.975
-0.1 | 1.4116 | 4.0734 | 12.504
-0.09 | 1.8539 | 5.2405 | 15.504
-0.08 | 2.4225 | 6.719 | 18.91
-0.07 | 3.1439 | 8.514 | 22.802
-0.06 | 4.0414 | 10.686 | 27.29
-0.05 | 5.176 | 13.237 | 32.34
-0.04 | 6.496 | 16.331 | 37.899
-0.03 | 8.13 | 19.882 | 44.044
-0.02 | 10.08 | 23.902 | 50.573
-0.01 | 12.366 | 28.557 | 57.64
0 | 15.003 | 33.695 | 65.38
0.01 | 18.015 | 39.406 | 73.45
0.02 | 21.297 | 45.567 | 81.98
0.03 | 24.988 | 52.308 | 90.77
0.04 | 28.953 | 59.45 | 100.16
0.05 | 33.258 | 67.12 | 109.92
0.06 | 37.825 | 75.04 | 119.87
0.07 | 42.66 | 83.7 | 130.48
0.08 | 47.584 | 92.56 | 140.82
0.09 | 52.615 | 101.74 | 151.73
0.1 | 57.65 | 111.28 | 162.87
0.11 | 62.96 | 120.94 | 174.19
0.12 | 68.26 | 131.2 | 185.81
0.13 | 73.45 | 141.54 | 197.47
0.14 | 78.42 | 152.08 | 209.25
0.15 | 83.42 | 162.63 | 221.24
0.16 | 88.37 | 173.65 | 233.32
0.17 | 93.16 | 184.69 | 245.33
0.18 | 97.75 | 195.87 | 257.62
0.19 | 102.1 | 207.17 | 269.91
0.2 | 106.21 | 218.45 | 282.19
0.21 | 110.16 | 230.22 | 294.76
0.22 | 113.96 | 241.71 | 306.81
0.23 | 117.76 | 253.15 | 319.38
0.24 | 121.2 | 264.85 | 331.7
0.25 | 124.49 | 276.46 | 344.07
0.26 | 127.29 | 288.11 | 356.34
0.27 | 130.1 | 299.66 | 368.54
0.28 | 132.92 | 311.2 | 380.74
0.29 | 135.6 | 322.64 | 392.82
0.3 | 138.15 | 334.18 | 405.01
0.31 | 140.31 | 345.55 | 416.79
0.32 | 142.22 | 356.85 | 428.64
0.33 | 144.2 | 368.11 | 440.37
0.34 | 146.41 | 378.97 | 451.93
0.35 | 148.21 | 389.96 | 463.5
0.36 | 149.54 | 400.76 | 474.51
0.37 | 151.06 | 411.54 | 485.87
0.38 | 152.52 | 422.05 | 496.92
0.39 | 154.36 | 432.07 | 507.7
0.4 | 155.48 | 442.2 | 518.33
0.41 | 156.43 | 452.1 | 528.66
0.42 | 157.63 | 461.87 | 539.06
0.43 | 158.92 | 471.28 | 549.05
0.44 | 160.15 | 480.36 | 559.02
0.45 | 160.8 | 489.27 | 568.48
0.46 | 161.6 | 498.08 | 578
0.47 | 162.52 | 506.5 | 587
0.48 | 163.83 | 514.5 | 595.9
0.49 | 164.59 | 522.35 | 604.6
0.5 | 164.97 | 529.96 | 613.1

## Tranconductance (mS-mm)
VGS (V) | VDS = 0.100 V | VDS = 0.500 V | VDS = 0.900 V
-0.75 | -0.00351 | -0.01098 | -0.0366
-0.74 | -0.003355 | -0.011255 | -0.03385
-0.73 | -0.00321 | -0.0107 | -0.0296
-0.72 | -0.00271 | -0.00977 | -0.0316
-0.71 | -0.00243 | -0.009895 | -0.03205
-0.7 | -0.002483 | -0.009685 | -0.0297
-0.69 | -0.0022245 | -0.008795 | -0.0288
-0.68 | -0.002248 | -0.007965 | -0.0219
-0.67 | -0.0023715 | -0.008495 | -0.02505
-0.66 | -0.002037 | -0.008825 | -0.0305
-0.65 | -0.0020965 | -0.00837 | -0.0222
-0.64 | -0.0020035 | -0.008115 | -0.023
-0.63 | -0.001784 | -0.007405 | -0.02485
-0.62 | -0.0017 | -0.00697 | -0.0234
-0.61 | -0.001626 | -0.007405 | -0.0225
-0.6 | -0.0016885 | -0.006085 | -0.02375
-0.59 | -0.001522 | -0.0057 | -0.0246
-0.58 | -0.001395 | -0.006 | -0.01975
-0.57 | -0.0012595 | -0.00652 | -0.019
-0.56 | -0.001316 | -0.00675 | -0.0185
-0.55 | -0.0013585 | -0.0053 | -0.0164
-0.54 | -0.001197 | -0.00509 | -0.01705
-0.53 | -0.0010925 | -0.004895 | -0.01775
-0.52 | -0.001111 | -0.004855 | -0.01562
-0.51 | -0.001092 | -0.00427 | -0.015745
-0.5 | -0.0009775 | -0.00438 | -0.015515
-0.49 | -0.0006415 | -0.0043 | -0.01248
-0.48 | -0.0005185 | -0.00324 | -0.013695
-0.47 | -0.0004605 | -0.002375 | -0.011315
-0.46 | -0.0003305 | -0.00189 | -0.007
-0.45 | -4.9e-05 | -0.00161 | -0.006335
-0.44 | 0.000306 | -0.00057 | -0.002655
-0.43 | 0.0006805 | 0.001275 | 0.00327
-0.42 | 0.0012825 | 0.00341 | 0.009635
-0.41 | 0.002034 | 0.005435 | 0.019325
-0.4 | 0.0030975 | 0.009365 | 0.031825
-0.39 | 0.0046125 | 0.014605 | 0.04983
-0.38 | 0.0066505 | 0.02076 | 0.078725
-0.37 | 0.0094705 | 0.030455 | 0.11105
-0.36 | 0.015099 | 0.04354 | 0.1573
-0.35 | 0.0210055 | 0.061595 | 0.22835
-0.34 | 0.027 | 0.085345 | 0.31595
-0.33 | 0.03737 | 0.119325 | 0.4414
-0.32 | 0.051445 | 0.17625 | 0.6287
-0.31 | 0.071435 | 0.24151 | 0.87985
-0.3 | 0.09861 | 0.3207 | 1.222
-0.29 | 0.14129 | 0.4439 | 1.71055
-0.28 | 0.192705 | 0.6165 | 2.373
-0.27 | 0.25845 | 0.8472 | 3.1825
-0.26 | 0.3525 | 1.16255 | 4.34
-0.25 | 0.4805 | 1.6229 | 5.9825
-0.24 | 0.66555 | 2.1887 | 8.1965
-0.23 | 0.90655 | 2.9235 | 10.94
-0.22 | 1.2291 | 3.966 | 14.84
-0.21 | 1.7706 | 5.323 | 19.9395
-0.2 | 2.38625 | 7.1995 | 26.475
-0.19 | 3.1275 | 9.7825 | 35.46
-0.18 | 4.2095 | 13.0825 | 46.475
-0.17 | 5.5665 | 17.253 | 60.135
-0.16 | 7.497 | 22.87 | 76.905
-0.15 | 10.1135 | 29.975 | 98.685
-0.14 | 13.3855 | 39.24 | 126.795
-0.13 | 17.65 | 51.03 | 156.925
-0.12 | 23.13 | 65.31 | 189.7
-0.11 | 30.41 | 83.945 | 230.3
-0.1 | 39.435 | 105.68 | 276.45
-0.09 | 50.545 | 132.28 | 320.3
-0.08 | 64.5 | 163.675 | 364.9
-0.07 | 80.945 | 198.35 | 419
-0.06 | 101.605 | 236.15 | 476.9
-0.05 | 122.73 | 282.25 | 530.45
-0.04 | 147.7 | 332.25 | 585.2
-0.03 | 179.2 | 378.55 | 633.7
-0.02 | 211.8 | 433.75 | 679.8
-0.01 | 246.15 | 489.65 | 740.35
0 | 282.45 | 542.45 | 790.5
0.01 | 314.7 | 593.6 | 830
0.02 | 348.65 | 645.1 | 866
0.03 | 382.8 | 694.15 | 909
0.04 | 413.5 | 740.6 | 957.5
0.05 | 443.6 | 779.5 | 985.5
0.06 | 470.1 | 829 | 1028
0.07 | 487.95 | 876 | 1047.5
0.08 | 497.75 | 902 | 1062.5
0.09 | 503.3 | 936 | 1102.5
0.1 | 517.25 | 960 | 1123
0.11 | 530.5 | 996 | 1147
0.12 | 524.5 | 1030 | 1164
0.13 | 508 | 1044 | 1172
0.14 | 498.5 | 1054.5 | 1188.5
0.15 | 497.5 | 1078.5 | 1203.5
0.16 | 487 | 1103 | 1204.5
0.17 | 469 | 1111 | 1215
0.18 | 447 | 1124 | 1229
0.19 | 423 | 1129 | 1228.5
0.2 | 403 | 1152.5 | 1242.5
0.21 | 387.5 | 1163 | 1231
0.22 | 380 | 1146.5 | 1231
0.23 | 362 | 1157 | 1244.5
0.24 | 336.5 | 1165.5 | 1234.5
0.25 | 304.5 | 1163 | 1232
0.26 | 280.5 | 1160 | 1223.5
0.27 | 281.5 | 1154.5 | 1220
0.28 | 275 | 1149 | 1214
0.29 | 261.5 | 1149 | 1213.5
0.3 | 235.5 | 1145.5 | 1198.5
0.31 | 203.5 | 1133.5 | 1181.5
0.32 | 194.5 | 1128 | 1179
0.33 | 209.5 | 1106 | 1164.5
0.34 | 200.5 | 1092.5 | 1156.5
0.35 | 156.5 | 1089.5 | 1129
0.36 | 142.5 | 1079 | 1118.5
0.37 | 149 | 1064.5 | 1120.5
0.38 | 165 | 1026.5 | 1091.5
0.39 | 148 | 1007.5 | 1070.5
0.4 | 103.5 | 1001.5 | 1048
0.41 | 107.5 | 983.5 | 1036.5
0.42 | 124.5 | 959 | 1019.5
0.43 | 126 | 924.5 | 998
0.44 | 94 | 899.5 | 971.5
0.45 | 72.5 | 886 | 949
0.46 | 86 | 861.5 | 926
0.47 | 111.5 | 821 | 895
0.48 | 103.5 | 792.5 | 880
0.49 | 57 | 773 | 860
0.5 | 38 | 761 | 850