## IDS-VDS Characteristic (mA-mm)
VGS (V) | VDS = 0.100 V | VDS = 0.500 V | VDS = 0.900 V
-0.75 | 0.0005498 | 0.002176 | 0.007041
-0.74 | 0.0005254 | 0.0021049 | 0.006817
-0.73 | 0.0005021 | 0.0020308 | 0.00666
-0.72 | 0.00047706 | 0.0019688 | 0.006501
-0.71 | 0.00045674 | 0.0018948 | 0.006274
-0.7 | 0.00043366 | 0.0018403 | 0.006128
-0.69 | 0.00041604 | 0.0017641 | 0.005943
-0.68 | 0.00039927 | 0.0017128 | 0.005761
-0.67 | 0.00037898 | 0.0016557 | 0.005598
-0.66 | 0.00036173 | 0.0015949 | 0.005409
-0.65 | 0.00034668 | 0.0015432 | 0.005288
-0.64 | 0.00033354 | 0.0014931 | 0.005109
-0.63 | 0.00031525 | 0.0014334 | 0.0049515
-0.62 | 0.00030178 | 0.0013863 | 0.0048232
-0.61 | 0.00028796 | 0.0013369 | 0.0046543
-0.6 | 0.00027485 | 0.0012857 | 0.0045369
-0.59 | 0.00026309 | 0.0012366 | 0.0043762
-0.58 | 0.00025275 | 0.0012057 | 0.0042582
-0.57 | 0.00024166 | 0.0011575 | 0.0040857
-0.56 | 0.00023201 | 0.0011168 | 0.0039855
-0.55 | 0.00022181 | 0.0010714 | 0.0038587
-0.54 | 0.00021155 | 0.0010416 | 0.003747
-0.53 | 0.00020313 | 0.001 | 0.0036488
-0.52 | 0.00019065 | 0.0009678 | 0.0035678
-0.51 | 0.00018498 | 0.0009367 | 0.0034571
-0.5 | 0.00017885 | 0.0009041 | 0.0033723
-0.49 | 0.00017148 | 0.0008834 | 0.0032777
-0.48 | 0.00016574 | 0.0008652 | 0.0032158
-0.47 | 0.00016343 | 0.0008455 | 0.0031686
-0.46 | 0.00016151 | 0.0008343 | 0.0031438
-0.45 | 0.00016301 | 0.000836 | 0.0031502
-0.44 | 0.00017034 | 0.0008472 | 0.0031906
-0.43 | 0.00018024 | 0.0008852 | 0.0032897
-0.42 | 0.00019794 | 0.0009258 | 0.0034485
-0.41 | 0.00022378 | 0.0010101 | 0.0037291
-0.4 | 0.0002656 | 0.0011188 | 0.0041202
-0.39 | 0.00032013 | 0.0013019 | 0.0047197
-0.38 | 0.0004033 | 0.0015444 | 0.005566
-0.37 | 0.00051484 | 0.0018969 | 0.006854
-0.36 | 0.0006921 | 0.002385 | 0.008588
-0.35 | 0.000908 | 0.0030744 | 0.010928
-0.34 | 0.0012255 | 0.0040376 | 0.014488
-0.33 | 0.001634 | 0.0053062 | 0.019248
-0.32 | 0.0022361 | 0.007246 | 0.025979
-0.31 | 0.0030054 | 0.009701 | 0.035054
-0.3 | 0.0041405 | 0.013205 | 0.047945
-0.29 | 0.0056166 | 0.017724 | 0.06552
-0.28 | 0.007877 | 0.024322 | 0.08939
-0.27 | 0.010597 | 0.032879 | 0.1226
-0.26 | 0.014547 | 0.045053 | 0.16725
-0.25 | 0.019649 | 0.06156 | 0.22722
-0.24 | 0.026853 | 0.08275 | 0.31041
-0.23 | 0.036518 | 0.11338 | 0.41936
-0.22 | 0.049512 | 0.15174 | 0.56792
-0.21 | 0.06776 | 0.20462 | 0.7647
-0.2 | 0.09063 | 0.27645 | 1.0268
-0.19 | 0.12293 | 0.36946 | 1.3673
-0.18 | 0.16555 | 0.49859 | 1.8346
-0.17 | 0.22145 | 0.6606 | 2.4037
-0.16 | 0.29765 | 0.8784 | 3.1639
-0.15 | 0.39518 | 1.1615 | 4.1258
-0.14 | 0.53102 | 1.5437 | 5.3273
-0.13 | 0.6993 | 2.0148 | 6.834
-0.12 | 0.9332 | 2.6438 | 8.688
-0.11 | 1.2202 | 3.4148 | 10.901
-0.1 | 1.6028 | 4.4116 | 13.53
-0.09 | 2.0977 | 5.6766 | 16.633
-0.08 | 2.7162 | 7.203 | 20.18
-0.07 | 3.5065 | 9.041 | 24.244
-0.06 | 4.4422 | 11.29 | 28.837
-0.05 | 5.6737 | 13.979 | 34
-0.04 | 7.036 | 17.085 | 39.534
-0.03 | 8.789 | 20.739 | 45.717
-0.02 | 10.801 | 24.82 | 52.431
-0.01 | 13.137 | 29.504 | 59.68
0 | 15.873 | 34.787 | 67.38
0.01 | 18.915 | 40.45 | 75.43
0.02 | 22.324 | 46.539 | 83.78
0.03 | 25.98 | 53.423 | 92.92
0.04 | 30.152 | 60.41 | 102.24
0.05 | 34.331 | 68.15 | 111.84
0.06 | 38.988 | 76.19 | 121.93
0.07 | 43.76 | 84.63 | 132.12
0.08 | 48.618 | 93.48 | 142.7
0.09 | 53.742 | 102.48 | 153.49
0.1 | 58.65 | 112.03 | 164.5
0.11 | 63.99 | 121.78 | 175.83
0.12 | 69.14 | 131.8 | 187.26
0.13 | 74.41 | 142.08 | 198.83
0.14 | 79.38 | 152.44 | 210.46
0.15 | 84.19 | 163.01 | 222.3
0.16 | 89.1 | 173.91 | 234.22
0.17 | 93.61 | 184.81 | 246.3
0.18 | 98.27 | 195.79 | 258.38
0.19 | 102.5 | 207.03 | 270.42
0.2 | 106.74 | 218.21 | 282.74
0.21 | 110.52 | 229.65 | 294.83
0.22 | 114.13 | 241.16 | 307.11
0.23 | 117.63 | 252.37 | 319.3
0.24 | 121.02 | 263.9 | 331.51
0.25 | 124.35 | 275.49 | 343.87
0.26 | 127.3 | 286.87 | 355.85
0.27 | 129.9 | 298.39 | 367.9
0.28 | 132.4 | 309.6 | 379.88
0.29 | 134.8 | 321.04 | 391.9
0.3 | 137.49 | 332.42 | 403.73
0.31 | 139.6 | 343.67 | 415.48
0.32 | 141.77 | 354.58 | 427.11
0.33 | 143.3 | 365.7 | 438.76
0.34 | 145.06 | 376.64 | 450.21
0.35 | 147.09 | 387.43 | 461.32
0.36 | 148.67 | 398.01 | 472.54
0.37 | 150.01 | 408.34 | 483.52
0.38 | 151.12 | 418.72 | 494.33
0.39 | 152.46 | 428.82 | 505.07
0.4 | 154.05 | 438.72 | 515.36
0.41 | 155.21 | 448.41 | 525.66
0.42 | 155.99 | 457.8 | 535.81
0.43 | 156.83 | 467.16 | 545.7
0.44 | 158.05 | 476.11 | 555.26
0.45 | 159.12 | 484.81 | 564.73
0.46 | 160.11 | 493.3 | 573.9
0.47 | 160.47 | 501.43 | 582.6
0.48 | 161.22 | 509.42 | 591.7
0.49 | 162.39 | 517.08 | 600.1
0.5 | 162.99 | 524.35 | 608.5

## Tranconductance (mS-mm)
VGS (V) | VDS = 0.100 V | VDS = 0.500 V | VDS = 0.900 V
-0.75 | -0.00244 | -0.00711 | -0.0224
-0.74 | -0.002385 | -0.00726 | -0.01905
-0.73 | -0.002417 | -0.006805 | -0.0158
-0.72 | -0.002268 | -0.0068 | -0.0193
-0.71 | -0.00217 | -0.006425 | -0.01865
-0.7 | -0.002035 | -0.006535 | -0.01655
-0.69 | -0.0017195 | -0.006375 | -0.01835
-0.68 | -0.001853 | -0.00542 | -0.01725
-0.67 | -0.001877 | -0.005895 | -0.0176
-0.66 | -0.001615 | -0.005625 | -0.0155
-0.65 | -0.0014095 | -0.00509 | -0.015
-0.64 | -0.0015715 | -0.00549 | -0.016825
-0.63 | -0.001588 | -0.00534 | -0.01429
-0.62 | -0.0013645 | -0.004825 | -0.01486
-0.61 | -0.0013465 | -0.00503 | -0.014315
-0.6 | -0.0012435 | -0.005015 | -0.013905
-0.59 | -0.001105 | -0.004 | -0.013935
-0.58 | -0.0010715 | -0.003955 | -0.014525
-0.57 | -0.001037 | -0.004445 | -0.013635
-0.56 | -0.0009925 | -0.004305 | -0.01135
-0.55 | -0.001023 | -0.00376 | -0.011925
-0.54 | -0.000934 | -0.00357 | -0.010495
-0.53 | -0.001045 | -0.00369 | -0.00896
-0.52 | -0.0009075 | -0.003165 | -0.009585
-0.51 | -0.00059 | -0.003185 | -0.009775
-0.5 | -0.000675 | -0.002665 | -0.00897
-0.49 | -0.0006555 | -0.001945 | -0.007825
-0.48 | -0.0004025 | -0.001895 | -0.005455
-0.47 | -0.0002115 | -0.001545 | -0.0036
-0.46 | -2.1e-05 | -0.000475 | -0.00092
-0.45 | 0.0004415 | 0.000645 | 0.00234
-0.44 | 0.0008615 | 0.00246 | 0.006975
-0.43 | 0.00138 | 0.00393 | 0.012895
-0.42 | 0.002177 | 0.006245 | 0.02197
-0.41 | 0.003383 | 0.00965 | 0.033585
-0.4 | 0.0048175 | 0.01459 | 0.04953
-0.39 | 0.006885 | 0.02128 | 0.07229
-0.38 | 0.0097355 | 0.02975 | 0.106715
-0.37 | 0.01444 | 0.04203 | 0.1511
-0.36 | 0.019658 | 0.058875 | 0.2037
-0.35 | 0.02667 | 0.08263 | 0.295
-0.34 | 0.0363 | 0.11159 | 0.416
-0.33 | 0.05053 | 0.16042 | 0.57455
-0.32 | 0.06857 | 0.21974 | 0.7903
-0.31 | 0.09522 | 0.29795 | 1.0983
-0.3 | 0.13056 | 0.40115 | 1.5233
-0.29 | 0.186825 | 0.55585 | 2.07225
-0.28 | 0.24902 | 0.75775 | 2.854
-0.27 | 0.3335 | 1.03655 | 3.893
-0.26 | 0.4526 | 1.43405 | 5.231
-0.25 | 0.6153 | 1.88485 | 7.158
-0.24 | 0.84345 | 2.591 | 9.607
-0.23 | 1.13295 | 3.4495 | 12.8755
-0.22 | 1.5621 | 4.562 | 17.267
-0.21 | 2.0559 | 6.2355 | 22.944
-0.2 | 2.7585 | 8.242 | 30.13
-0.19 | 3.746 | 11.107 | 40.39
-0.18 | 4.926 | 14.557 | 51.82
-0.17 | 6.605 | 18.9905 | 66.465
-0.16 | 8.6865 | 25.045 | 86.105
-0.15 | 11.6685 | 33.265 | 108.17
-0.14 | 15.206 | 42.665 | 135.41
-0.13 | 20.109 | 55.005 | 168.035
-0.12 | 26.045 | 70 | 203.35
-0.11 | 33.48 | 88.39 | 242.1
-0.1 | 43.875 | 113.09 | 286.6
-0.09 | 55.67 | 139.57 | 332.5
-0.08 | 70.44 | 168.22 | 380.55
-0.07 | 86.3 | 204.35 | 432.85
-0.06 | 108.36 | 246.9 | 487.8
-0.05 | 129.69 | 289.75 | 534.85
-0.04 | 155.765 | 338 | 585.85
-0.03 | 188.25 | 386.75 | 644.85
-0.02 | 217.4 | 438.25 | 698.15
-0.01 | 253.6 | 498.35 | 747.45
0 | 288.9 | 547.3 | 787.5
0.01 | 322.55 | 587.6 | 820
0.02 | 353.25 | 648.65 | 874.5
0.03 | 391.4 | 693.55 | 923
0.04 | 417.55 | 736.35 | 946
0.05 | 441.8 | 789 | 984.5
0.06 | 471.45 | 824 | 1014
0.07 | 481.5 | 864.5 | 1038.5
0.08 | 499.1 | 892.5 | 1068.5
0.09 | 501.6 | 927.5 | 1090
0.1 | 512.4 | 965 | 1117
0.11 | 524.5 | 988.5 | 1138
0.12 | 521 | 1015 | 1150
0.13 | 512 | 1032 | 1160
0.14 | 489 | 1046.5 | 1173.5
0.15 | 486 | 1073.5 | 1188
0.16 | 471 | 1090 | 1200
0.17 | 458.5 | 1094 | 1208
0.18 | 444.5 | 1111 | 1206
0.19 | 423.5 | 1121 | 1218
0.2 | 401 | 1131 | 1220.5
0.21 | 369.5 | 1147.5 | 1218.5
0.22 | 355.5 | 1136 | 1223.5
0.23 | 344.5 | 1137 | 1220
0.24 | 336 | 1156 | 1228.5
0.25 | 314 | 1148.5 | 1217
0.26 | 277.5 | 1145 | 1201.5
0.27 | 255 | 1136.5 | 1201.5
0.28 | 245 | 1132.5 | 1200
0.29 | 254.5 | 1141 | 1192.5
0.3 | 240 | 1131.5 | 1179
0.31 | 214 | 1108 | 1169
0.32 | 185 | 1101.5 | 1164
0.33 | 164.5 | 1103 | 1155
0.34 | 189.5 | 1086.5 | 1128
0.35 | 180.5 | 1068.5 | 1116.5
0.36 | 146 | 1045.5 | 1110
0.37 | 122.5 | 1035.5 | 1089.5
0.38 | 122.5 | 1024 | 1077.5
0.39 | 146.5 | 1000 | 1051.5
0.4 | 137.5 | 979.5 | 1029.5
0.41 | 97 | 954 | 1022.5
0.42 | 81 | 937.5 | 1002
0.43 | 103 | 915.5 | 972.5
0.44 | 114.5 | 882.5 | 951.5
0.45 | 103 | 859.5 | 932
0.46 | 67.5 | 831 | 893.5
0.47 | 55.5 | 806 | 890
0.48 | 96 | 782.5 | 875
0.49 | 88.5 | 746.5 | 840
0.5 | 60 | 727 | 840