## IDS-VDS Characteristic (mA-mm)
VGS (V) | VDS = 0.100 V | VDS = 0.500 V | VDS = 0.900 V
-0.75 | 0.0005442 | 0.0021721 | 0.006956
-0.74 | 0.0005156 | 0.0020995 | 0.006775
-0.73 | 0.00049398 | 0.0020239 | 0.006583
-0.72 | 0.00047239 | 0.0019709 | 0.006394
-0.71 | 0.00045059 | 0.001918 | 0.006221
-0.7 | 0.00043218 | 0.0018368 | 0.006061
-0.69 | 0.00041499 | 0.0017819 | 0.005855
-0.68 | 0.00039364 | 0.0017153 | 0.005686
-0.67 | 0.00037559 | 0.0016611 | 0.005531
-0.66 | 0.00035898 | 0.0015996 | 0.005353
-0.65 | 0.00034347 | 0.001543 | 0.005213
-0.64 | 0.00032755 | 0.0014876 | 0.005038
-0.63 | 0.00031342 | 0.0014309 | 0.0049075
-0.62 | 0.00029861 | 0.0013907 | 0.0047611
-0.61 | 0.0002865 | 0.001331 | 0.0046151
-0.6 | 0.00027138 | 0.0012864 | 0.0044848
-0.59 | 0.00025914 | 0.0012499 | 0.0043608
-0.58 | 0.00024833 | 0.001204 | 0.0041964
-0.57 | 0.00023554 | 0.0011578 | 0.0040962
-0.56 | 0.000225 | 0.0011136 | 0.0039555
-0.55 | 0.00021459 | 0.0010709 | 0.003845
-0.54 | 0.0002062 | 0.0010343 | 0.0037145
-0.53 | 0.0001962 | 0.000998 | 0.0036207
-0.52 | 0.00018779 | 0.0009692 | 0.0035256
-0.51 | 0.00018002 | 0.0009315 | 0.0034309
-0.5 | 0.00017342 | 0.0009124 | 0.0033242
-0.49 | 0.00016673 | 0.0008797 | 0.0032362
-0.48 | 0.00016262 | 0.0008601 | 0.0032067
-0.47 | 0.00016105 | 0.0008507 | 0.003158
-0.46 | 0.00016016 | 0.0008434 | 0.003123
-0.45 | 0.00016265 | 0.0008437 | 0.0031165
-0.44 | 0.0001686 | 0.0008529 | 0.0031786
-0.43 | 0.00017958 | 0.0008805 | 0.0032651
-0.42 | 0.00019764 | 0.0009398 | 0.0034517
-0.41 | 0.00022675 | 0.0010192 | 0.0037048
-0.4 | 0.00026651 | 0.0011445 | 0.0041307
-0.39 | 0.00032734 | 0.0013181 | 0.0047463
-0.38 | 0.00040873 | 0.0015795 | 0.0056096
-0.37 | 0.00052731 | 0.0019301 | 0.00696
-0.36 | 0.0007053 | 0.0024545 | 0.008701
-0.35 | 0.0009433 | 0.003137 | 0.01126
-0.34 | 0.0012479 | 0.0041501 | 0.014746
-0.33 | 0.0017004 | 0.0054843 | 0.019678
-0.32 | 0.0022831 | 0.00744 | 0.026536
-0.31 | 0.0031316 | 0.010073 | 0.03589
-0.3 | 0.0042621 | 0.013572 | 0.04915
-0.29 | 0.005915 | 0.018409 | 0.06756
-0.28 | 0.007982 | 0.025113 | 0.09203
-0.27 | 0.010986 | 0.034159 | 0.12601
-0.26 | 0.01487 | 0.046772 | 0.17178
-0.25 | 0.020408 | 0.06377 | 0.23445
-0.24 | 0.027599 | 0.08623 | 0.31751
-0.23 | 0.037644 | 0.11669 | 0.42922
-0.22 | 0.051198 | 0.1576 | 0.5812
-0.21 | 0.06949 | 0.21175 | 0.7867
-0.2 | 0.09507 | 0.28699 | 1.0588
-0.19 | 0.12668 | 0.38333 | 1.4106
-0.18 | 0.17178 | 0.51593 | 1.8775
-0.17 | 0.23085 | 0.6846 | 2.4796
-0.16 | 0.30761 | 0.918 | 3.2572
-0.15 | 0.41312 | 1.2013 | 4.248
-0.14 | 0.54809 | 1.6004 | 5.501
-0.13 | 0.7298 | 2.0938 | 7.022
-0.12 | 0.9599 | 2.7343 | 8.933
-0.11 | 1.2733 | 3.5506 | 11.179
-0.1 | 1.6647 | 4.5589 | 13.879
-0.09 | 2.1767 | 5.858 | 17.078
-0.08 | 2.8154 | 7.412 | 20.682
-0.07 | 3.6206 | 9.368 | 24.818
-0.06 | 4.6394 | 11.624 | 29.47
-0.05 | 5.815 | 14.388 | 34.71
-0.04 | 7.327 | 17.573 | 40.401
-0.03 | 9.057 | 21.277 | 46.617
-0.02 | 11.178 | 25.429 | 53.323
-0.01 | 13.546 | 30.182 | 60.63
0 | 16.398 | 35.519 | 68.43
0.01 | 19.41 | 41.311 | 76.6
0.02 | 22.82 | 47.564 | 85.05
0.03 | 26.651 | 54.353 | 94.08
0.04 | 30.666 | 61.55 | 103.44
0.05 | 35.112 | 69.18 | 113.1
0.06 | 39.621 | 77.33 | 123.18
0.07 | 44.555 | 85.91 | 133.4
0.08 | 49.449 | 94.77 | 144.06
0.09 | 54.508 | 103.91 | 154.96
0.1 | 59.58 | 113.29 | 165.98
0.11 | 64.67 | 123.12 | 177.38
0.12 | 69.97 | 133.24 | 188.61
0.13 | 75.07 | 143.42 | 200.3
0.14 | 80.25 | 153.68 | 212.06
0.15 | 85.05 | 164.43 | 223.93
0.16 | 89.83 | 175.35 | 235.92
0.17 | 94.53 | 186.27 | 247.82
0.18 | 98.86 | 197.39 | 259.99
0.19 | 103.18 | 208.34 | 272.08
0.2 | 107.22 | 219.72 | 284.34
0.21 | 111.26 | 231.21 | 296.55
0.22 | 114.92 | 242.54 | 308.8
0.23 | 118.29 | 253.96 | 320.94
0.24 | 121.59 | 265.34 | 333.13
0.25 | 124.76 | 276.98 | 345.41
0.26 | 127.85 | 288.42 | 357.31
0.27 | 130.55 | 299.82 | 369.54
0.28 | 133.08 | 311.12 | 381.57
0.29 | 135.45 | 322.53 | 393.44
0.3 | 137.71 | 333.9 | 405.45
0.31 | 140.12 | 345 | 417.04
0.32 | 142.08 | 356.22 | 428.81
0.33 | 144.03 | 367.1 | 440.38
0.34 | 145.63 | 378.09 | 451.78
0.35 | 147.17 | 388.81 | 462.84
0.36 | 149.02 | 399.41 | 474.01
0.37 | 150.54 | 409.93 | 485.01
0.38 | 151.76 | 420.14 | 495.88
0.39 | 153 | 430.26 | 506.51
0.4 | 154.29 | 440.08 | 516.71
0.41 | 155.52 | 449.72 | 527.1
0.42 | 156.59 | 459.19 | 537.3
0.43 | 157.47 | 468.5 | 547.14
0.44 | 158.37 | 477.42 | 556.84
0.45 | 159.56 | 486.08 | 566.17
0.46 | 160.28 | 494.67 | 575
0.47 | 161.07 | 502.63 | 584.4
0.48 | 161.75 | 510.65 | 593
0.49 | 162.3 | 518.28 | 601.4
0.5 | 163.49 | 525.53 | 609.9

## Tranconductance (mS-mm)
VGS (V) | VDS = 0.100 V | VDS = 0.500 V | VDS = 0.900 V
-0.75 | -0.00286 | -0.00726 | -0.0181
-0.74 | -0.002511 | -0.00741 | -0.01865
-0.73 | -0.0021605 | -0.00643 | -0.01905
-0.72 | -0.0021695 | -0.005295 | -0.0181
-0.71 | -0.0020105 | -0.006705 | -0.01665
-0.7 | -0.00178 | -0.006805 | -0.0183
-0.69 | -0.001927 | -0.006075 | -0.01875
-0.68 | -0.00197 | -0.00604 | -0.0162
-0.67 | -0.001733 | -0.005785 | -0.01665
-0.66 | -0.001606 | -0.005905 | -0.0159
-0.65 | -0.0015715 | -0.0056 | -0.01575
-0.64 | -0.0015025 | -0.005605 | -0.015275
-0.63 | -0.001447 | -0.004845 | -0.013845
-0.62 | -0.001346 | -0.004995 | -0.01462
-0.61 | -0.0013615 | -0.005215 | -0.013815
-0.6 | -0.001368 | -0.004055 | -0.012715
-0.59 | -0.0011525 | -0.00412 | -0.01442
-0.58 | -0.00118 | -0.004605 | -0.01323
-0.57 | -0.0011665 | -0.00452 | -0.012045
-0.56 | -0.0010475 | -0.004345 | -0.01256
-0.55 | -0.00094 | -0.003965 | -0.01205
-0.54 | -0.0009195 | -0.003645 | -0.011215
-0.53 | -0.0009205 | -0.003255 | -0.009445
-0.52 | -0.000809 | -0.003325 | -0.00949
-0.51 | -0.0007185 | -0.00284 | -0.01007
-0.5 | -0.0006645 | -0.00259 | -0.009735
-0.49 | -0.00054 | -0.002615 | -0.005875
-0.48 | -0.000284 | -0.00145 | -0.00391
-0.47 | -0.000123 | -0.000835 | -0.004185
-0.46 | 8e-05 | -0.00035 | -0.002075
-0.45 | 0.000422 | 0.000475 | 0.00278
-0.44 | 0.0008465 | 0.00184 | 0.00743
-0.43 | 0.001452 | 0.004345 | 0.013655
-0.42 | 0.0023585 | 0.006935 | 0.021985
-0.41 | 0.0034435 | 0.010235 | 0.03395
-0.4 | 0.0050295 | 0.014945 | 0.052075
-0.39 | 0.007111 | 0.02175 | 0.073945
-0.38 | 0.0099985 | 0.0306 | 0.110685
-0.37 | 0.0148285 | 0.04375 | 0.15457
-0.36 | 0.0207995 | 0.060345 | 0.215
-0.35 | 0.02713 | 0.08478 | 0.30225
-0.34 | 0.037855 | 0.117365 | 0.4209
-0.33 | 0.05176 | 0.164495 | 0.5895
-0.32 | 0.07156 | 0.229435 | 0.8106
-0.31 | 0.09895 | 0.3066 | 1.1307
-0.3 | 0.13917 | 0.4168 | 1.5835
-0.29 | 0.185995 | 0.57705 | 2.144
-0.28 | 0.25355 | 0.7875 | 2.9225
-0.27 | 0.3444 | 1.08295 | 3.9875
-0.26 | 0.4711 | 1.48055 | 5.422
-0.25 | 0.63645 | 1.9729 | 7.2865
-0.24 | 0.8618 | 2.646 | 9.7385
-0.23 | 1.17995 | 3.5685 | 13.1845
-0.22 | 1.5923 | 4.753 | 17.874
-0.21 | 2.1936 | 6.4695 | 23.88
-0.2 | 2.8595 | 8.579 | 31.195
-0.19 | 3.8355 | 11.447 | 40.935
-0.18 | 5.2085 | 15.0635 | 53.45
-0.17 | 6.7915 | 20.1035 | 68.985
-0.16 | 9.1135 | 25.835 | 88.42
-0.15 | 12.024 | 34.12 | 112.19
-0.14 | 15.834 | 44.625 | 138.7
-0.13 | 20.5905 | 56.695 | 171.6
-0.12 | 27.175 | 72.84 | 207.85
-0.11 | 35.24 | 91.23 | 247.3
-0.1 | 45.17 | 115.37 | 294.95
-0.09 | 57.535 | 142.655 | 340.15
-0.08 | 72.195 | 175.5 | 387
-0.07 | 91.2 | 210.6 | 439.4
-0.06 | 109.72 | 251 | 494.6
-0.05 | 134.38 | 297.45 | 546.55
-0.04 | 162.1 | 344.45 | 595.35
-0.03 | 192.55 | 392.8 | 646.1
-0.02 | 224.45 | 445.25 | 700.65
-0.01 | 261 | 504.5 | 755.35
0 | 293.2 | 556.45 | 798.5
0.01 | 321.1 | 602.25 | 831
0.02 | 362.05 | 652.1 | 874
0.03 | 392.3 | 699.3 | 919.5
0.04 | 423.05 | 741.35 | 951
0.05 | 447.75 | 789 | 987
0.06 | 472.15 | 836.5 | 1015
0.07 | 491.4 | 872 | 1044
0.08 | 497.65 | 900 | 1078
0.09 | 506.55 | 926 | 1096
0.1 | 508.1 | 960.5 | 1121
0.11 | 519.5 | 997.5 | 1131.5
0.12 | 520 | 1015 | 1146
0.13 | 514 | 1022 | 1172.5
0.14 | 499 | 1050.5 | 1181.5
0.15 | 479 | 1083.5 | 1193
0.16 | 474 | 1092 | 1194.5
0.17 | 451.5 | 1102 | 1203.5
0.18 | 432.5 | 1103.5 | 1213
0.19 | 418 | 1116.5 | 1217.5
0.2 | 404 | 1143.5 | 1223.5
0.21 | 385 | 1141 | 1223
0.22 | 351.5 | 1137.5 | 1219.5
0.23 | 333.5 | 1140 | 1216.5
0.24 | 323.5 | 1151 | 1223.5
0.25 | 313 | 1154 | 1209
0.26 | 289.5 | 1142 | 1206.5
0.27 | 261.5 | 1135 | 1213
0.28 | 245 | 1135.5 | 1195
0.29 | 231.5 | 1139 | 1194
0.3 | 233.5 | 1123.5 | 1180
0.31 | 218.5 | 1116 | 1168
0.32 | 195.5 | 1105 | 1167
0.33 | 177.5 | 1093.5 | 1148.5
0.34 | 157 | 1085.5 | 1123
0.35 | 169.5 | 1066 | 1111.5
0.36 | 168.5 | 1056 | 1108.5
0.37 | 137 | 1036.5 | 1093.5
0.38 | 123 | 1016.5 | 1075
0.39 | 126.5 | 997 | 1041.5
0.4 | 126 | 973 | 1029.5
0.41 | 115 | 955.5 | 1029.5
0.42 | 97.5 | 939 | 1002
0.43 | 89 | 911.5 | 977
0.44 | 104.5 | 879 | 951.5
0.45 | 95.5 | 862.5 | 908
0.46 | 75.5 | 827.5 | 911.5
0.47 | 73.5 | 799 | 900
0.48 | 61.5 | 782.5 | 850
0.49 | 87 | 744 | 845
0.5 | 119 | 725 | 850